## 500C Eurofer
grating_value[um] | SAW_freq[Hz] | SAW_freq_error[Hz] | A[Wm^-2] | A_err[Wm^-2] | alpha[m^2s^-1] | alpha_err[m2s-1] | beta[s^0.5] | beta_err[s^0.5] | B[Wm^-2] | B_err[Wm^-2] | theta | theta_err | tau[s] | tau_err[s] | C[Wm^-2] | C_err[Wm^-2]
4.5177 | 464667630 | 211021.09 | 0.12719821 | 6.4483871e-05 | 4.7295163e-06 | 4.5029719e-09 | 2.1567695e-10 | NaN | 0.0088610819 | 0.0003876823 | 0.15666753 | 0.046573783 | 5.4667622e-09 | NaN | -0.0016604622 | 1.1140057e-05
4.5177 | 469535750 | 225977.98 | 0.12914122 | 6.6283883e-05 | 4.7314178e-06 | 4.5504669e-09 | 2.4361798e-14 | NaN | 0.019844376 | 0.00047349845 | -0.2015054 | 0.025509846 | 5.0000224e-09 | NaN | -0.0011809734 | 1.1402166e-05
4.5177 | 464771030 | 216813.45 | 0.12758443 | 6.4818968e-05 | 4.6935471e-06 | 4.5003287e-09 | 2.2216836e-14 | NaN | 0.0099439181 | 0.00041462448 | 0.11494098 | 0.044449111 | 0 | NaN | -0.0011623328 | 1.1323145e-05
4.5177 | 473566450 | 222209.66 | 0.12775514 | 5.6785381e-05 | 4.7148382e-06 | 3.9516062e-09 | 2.6916689e-14 | NaN | 0.01155813 | 0.00035133532 | 0.02878306 | 0.032336918 | 0 | NaN | -0.00070942825 | 9.8910138e-06
4.5177 | 461710400 | 220693.78 | 0.127648 | 6.3619771e-05 | 4.7915819e-06 | 4.447193e-09 | 3.7067817e-14 | NaN | 0.0098158836 | 0.0004244915 | 0.29616745 | 0.046256857 | 0 | NaN | -0.00078273997 | 1.0781002e-05
4.5177 | 463262130 | 217559.37 | 0.12863722 | 6.5268275e-05 | 4.7334942e-06 | 4.5162857e-09 | 4.0348312e-14 | NaN | 0.010940468 | 0.00045117918 | 0.44118498 | 0.044097025 | 0 | NaN | -0.0014211008 | 1.1299371e-05
4.5177 | 465552790 | 218294.62 | 0.12829233 | 6.1398326e-05 | 4.7256345e-06 | 4.2598236e-09 | 2.5228765e-14 | NaN | 0.0044830022 | 0.00023299705 | 0.43721428 | 0.054457618 | 0 | NaN | -0.0013722774 | 1.0666216e-05
4.5177 | 469345130 | 226318.24 | 0.12530754 | 6.019158e-05 | 4.6621991e-06 | 4.2531334e-09 | 7.6166971e-10 | NaN | 0.0096420903 | 0.00042019791 | 0.28093423 | 0.046641243 | 0 | NaN | -0.0012732693 | 1.0656042e-05
4.5177 | 469345130 | 226318.24 | 0.12530754 | 6.019158e-05 | 4.6621991e-06 | 4.2531334e-09 | 7.6166971e-10 | NaN | 0.0096420903 | 0.00042019791 | 0.28093423 | 0.046641243 | 0 | NaN | -0.0012732693 | 1.0656042e-05
4.5177 | 461664350 | 213731.75 | 0.12823847 | 6.2613283e-05 | 4.7615657e-06 | 4.3419799e-09 | 2.7584291e-14 | NaN | 0.0028970276 | 0.00016873426 | 0.097392944 | 0.060339414 | 0 | NaN | -0.00091132023 | 1.0686299e-05
1.379142e-09
[5 empty] | 4.72059939e-06 | 4.042587e-08
[5 empty] | 4.72059939e-06 | 4.042587e-08