## Sheet1
run_name |  | grating_value[um] | SAW_freq[Hz] | SAW_freq_error[Hz] | A[Wm^-2] | A_err[Wm^-2] | alpha[m^2s^-1] | alpha_err[m2s-1] |  | beta[s^0.5] | beta_err[s^0.5] | B[Wm^-2] | B_err[Wm^-2] | theta | theta_err | tau[s] | tau_err[s] | C[Wm^-2] | C_err[Wm^-2]
Eurofer-HT_run_2022-06-02-9.4 | um-26C_spot0-POS-1.txt | 9.4 | 460517770 | 24450.432 | 0.056757965 | 5.6796015e-05 | 1.6941196e-05 | 3.4424564e-08 | Average and Err | 4.0596942e-14 | NaN | 0.015326999 | 0.00014834777 | -0.29455792 | 0.0098077266 | 1.2925273e-08 | NaN | -0.00063057728 | 1.1904584e-05
Eurofer-HT_run_2022-06-02-9.4 | um-26C_spot1-POS-1.txt | 9.4 | 460378990 | 23048.09 | 0.059986223 | 0.00037481531 | 1.5847324e-05 | 6.6426881e-08 | 1.6483856e-05 | 1.7789935e-08 | 5.148963e-07 | 0.0066300201 | 0.00015785438 | -3.640227 | 0.01513568 | 2.0956137e-08 | 5.726152e-10 | -0.00073031869 | 1.938456e-05
Eurofer-HT_run_2022-06-02-9.4 | um-26C_spot2-POS-1.txt | 9.4 | 459494980 | 25188.32 | 0.057346012 | 0.00038523801 | 1.6663048e-05 | 6.8531263e-08 | 5.695306e-07 | 2.115468e-06 | 5.4506318e-07 | 0.0056298155 | 0.00013903217 | 1.3931913 | 0.015856442 | 2.2693619e-08 | 6.3263204e-10 | -0.0010477619 | 1.6545416e-05
Eurofer-HT_run_2022-06-02-9.4 | um-50C_spot0-POS-1.txt | 9.4 | 455484700 | 31725.906 | 0.069459946 | 0.00037625631 | 1.5920037e-05 | 5.6746299e-08 |  | 9.4071005e-08 | 4.4845736e-07 | 0.0053183188 | 0.0001372551 | 2.6130549 | 0.016642408 | 2.4124595e-08 | 7.3059958e-10 | -0.001707248 | 1.8831555e-05
Eurofer-HT_run_2022-06-02-9.4 | um-50C_spot1-POS-1.txt | 9.4 | 459296570 | 20933.781 | 0.069602317 | 5.8460126e-05 | 1.6405255e-05 | 2.8787447e-08 | 1.63818e-05 | 4.1940064e-14 | NaN | 0.016715376 | 0.00013548286 | -0.12175534 | 0.0081313371 | 1.4537646e-08 | NaN | -0.00072661759 | 1.2981521e-05
Eurofer-HT_run_2022-06-02-9.4 | um-50C_spot2-POS-1.txt | 9.4 | 457074290 | 33482.764 | 0.063064938 | 5.6211249e-05 | 1.6820097e-05 | 3.18484e-08 | 4.511123e-07 | 3.3345807e-14 | NaN | 0.015271459 | 0.00014053221 | -2.9400122 | 0.0091645496 | 1.235092e-08 | NaN | -0.00078939026 | 1.2777386e-05
Eurofer-HT_run_2022-06-02-9.4 | um-100C_spot0-POS-1.txt | 9.4 | 453207430 | 23175.97 | 0.073339446 | 5.1635086e-05 | 1.5474271e-05 | 2.4745054e-08 |  | 2.2670913e-14 | NaN | 0.015437532 | 0.00011982146 | -3.1814575 | 0.0077903711 | 1.4011133e-08 | NaN | -0.000299905 | 1.3431886e-05
Eurofer-HT_run_2022-06-02-9.4 | um-100C_spot1-POS-1.txt | 9.4 | 455163150 | 25353.436 | 0.070022597 | 5.3219612e-05 | 1.5731256e-05 | 2.6813256e-08 | 1.579207e-05 | 3.5811154e-13 | NaN | 0.015543621 | 0.00012996142 | -2.9602682 | 0.0084069899 | 1.3154855e-08 | NaN | -0.00094778739 | 1.3496916e-05
Eurofer-HT_run_2022-06-02-9.4 | um-100C_spot2-POS-1.txt | 9.4 | 457234970 | 15764.331 | 0.074737327 | 5.8901778e-05 | 1.6170688e-05 | 2.6913118e-08 | 3.524932e-07 | 3.9809743e-14 | NaN | 0.016354955 | 0.00012941026 | -0.088286474 | 0.0080027985 | 1.5350361e-08 | NaN | -0.0015039848 | 1.3372252e-05
Eurofer-HT_run_2022-06-02-9.4 | um-150C_spot0-POS-1.txt | 9.4 | 449028500 | 26015.888 | 0.064215347 | 5.438089e-05 | 1.4859581e-05 | 2.9641758e-08 |  | 2.8059922e-09 | NaN | 0.0065976567 | 0.0001276307 | -2.8450872 | 0.012627044 | 2.2543862e-08 | 5.0966329e-10 | -0.0007381861 | 1.5182991e-05
Eurofer-HT_run_2022-06-02-9.4 | um-150C_spot1-POS-1.txt | 9.4 | 456806010 | 19730.832 | 0.06912725 | 0.00030384296 | 1.4817219e-05 | 4.6255866e-08 | 1.483207e-05 | 2.2982219e-06 | 3.6277961e-07 | 0.017133267 | 0.00013439702 | 2.4968302 | 0.0079032559 | 1.3178972e-08 | NaN | -0.00036532925 | 1.7521816e-05
Eurofer-HT_run_2022-06-02-9.4 | um-150C_spot2-POS-1.txt | 9.4 | 451268440 | 18954.968 | 0.074152547 | 0.00029284046 | 1.4819412e-05 | 4.1326214e-08 | 3.307473e-08 | 1.0337366e-06 | 3.3082231e-07 | 0.014743184 | 0.00011228223 | 2.798837 | 0.0076750741 | 1.5065071e-08 | NaN | -0.0013699294 | 1.688668e-05
Eurofer-HT_run_2022-06-02-9.4 | um-200C_spot0-POS-1.txt | 9.4 | 446255970 | 28972.625 | 0.076354606 | 0.00033902214 | 1.4194737e-05 | 4.6522416e-08 |  | 2.486715e-08 | 3.8033514e-07 | 0.0074603495 | 0.00015828776 | -3.3663324 | 0.013515719 | 2.0441287e-08 | 4.9020893e-10 | -0.0012433786 | 2.155849e-05
Eurofer-HT_run_2022-06-02-9.4 | um-200C_spot1-POS-1.txt | 9.4 | 451304410 | 22884.452 | 0.060741833 | 5.4179463e-05 | 1.452176e-05 | 3.107383e-08 | 1.441486e-05 | 5.6999173e-10 | NaN | 0.0058479655 | 0.00011045216 | 2.9349636 | 0.012399946 | 2.7222622e-08 | 6.1852538e-10 | -0.0012053541 | 1.5673464e-05
Eurofer-HT_run_2022-06-02-9.4 | um-200C_spot2-POS-1.txt | 9.4 | 447733840 | 31976.065 | 0.062973592 | 5.2279058e-05 | 1.4528082e-05 | 2.798304e-08 | 1.917948e-07 | 4.0626265e-14 | NaN | 0.015492581 | 0.00015979763 | 0.11779747 | 0.010540045 | 1.2532528e-08 | NaN | -0.00046027206 | 1.4282437e-05
Eurofer-HT_run_2022-06-02-9.4 | um-250C_spot0-POS-1.txt | 9.4 | 442416250 | 29117.746 | 0.063154056 | 4.8526731e-05 | 1.4075803e-05 | 2.6765467e-08 |  | 2.8031109e-11 | NaN | 0.015997182 | 0.00014692607 | -2.8338877 | 0.0092791949 | 1.1712055e-08 | NaN | -0.0013963093 | 1.4882113e-05
Eurofer-HT_run_2022-06-02-9.4 | um-250C_spot1-POS-1.txt | 9.4 | 445720040 | 32472.43 | 0.054878535 | 0.00032384153 | 1.5319164e-05 | 6.2078624e-08 | 1.4459677e-05 | 5.613768e-08 | 4.9306513e-07 | 0.004860781 | 0.00012030629 | -2.614186 | 0.016173868 | 2.4415756e-08 | 7.1622609e-10 | -0.00054679869 | 1.7689934e-05
Eurofer-HT_run_2022-06-02-9.4 | um-250C_spot2-POS-1.txt | 9.4 | 446783430 | 21455.334 | 0.064265496 | 0.00026993672 | 1.3984064e-05 | 4.5145498e-08 | 7.462417e-07 | 3.362729e-06 | 3.4601376e-07 | 0.015942845 | 0.00012961147 | -2.6597065 | 0.0080954313 | 1.2869765e-08 | NaN | -0.0015660378 | 1.7983168e-05
Eurofer-HT_run_2022-06-02-9.4 | um-300C_spot0-POS-1.txt | 9.4 | 438629990 | 28790.027 | 0.061508794 | 0.00032822051 | 1.3025845e-05 | 5.6598628e-08 |  | 1.7004322e-07 | 4.6714291e-07 | 0.0053031908 | 0.00013971257 | -1.763026 | 0.017410241 | 2.4094435e-08 | 7.5373453e-10 | -0.0014322437 | 2.5288622e-05
Eurofer-HT_run_2022-06-02-9.4 | um-300C_spot1-POS-1.txt | 9.4 | 436786750 | 28317.579 | 0.058475615 | 4.6491455e-05 | 1.2926678e-05 | 2.7671018e-08 | 1.3074267e-05 | 3.6862027e-13 | NaN | 0.014628091 | 0.00013481115 | -2.7799075 | 0.0093288869 | 1.2852795e-08 | NaN | -0.001343579 | 1.6644221e-05
Eurofer-HT_run_2022-06-02-9.4 | um-300C_spot2-POS-1.txt | 9.4 | 434482670 | 48900.257 | 0.054200169 | 0.00033614647 | 1.3270278e-05 | 6.5642832e-08 | 1.794256e-07 | 6.7993397e-08 | 5.4046648e-07 | 0.0040410002 | 0.00014529971 | -1.3236504 | 0.023735681 | 2.3275624e-08 | 9.8713639e-10 | 5.2721721e-05 | 2.488558e-05
Eurofer-HT_run_2022-06-02-9.4 | um-350C_spot0-POS-1.txt | 9.4 | 429467680 | 42758.413 | 0.060348257 | 5.4516913e-05 | 1.2900869e-05 | 3.1398003e-08 |  | 1.8444526e-09 | NaN | 0.0047082082 | 0.00013967189 | -2.7892 | 0.019181661 | 2.3155378e-08 | 7.9639462e-10 | -0.00087173871 | 1.9542443e-05
Eurofer-HT_run_2022-06-02-9.4 | um-350C_spot1-POS-1.txt | 9.4 | 431274810 | 40048.089 | 0.063174829 | 4.7325748e-05 | 1.2794861e-05 | 2.6043923e-08 | 1.2676508e-05 | 1.3291858e-12 | NaN | 0.017575181 | 0.00017651789 | -2.7828023 | 0.010188712 | 1.0510007e-08 | NaN | -0.0007082339 | 1.7226146e-05
Eurofer-HT_run_2022-06-02-9.4 | um-350C_spot2-POS-1.txt | 9.4 | 433783030 | 27978.005 | 0.076042341 | 0.00027336515 | 1.2333794e-05 | 3.811149e-08 | 3.020685e-07 | 9.7178363e-07 | 3.1872908e-07 | 0.020216341 | 0.00016064999 | -2.8091535 | 0.0079292315 | 1.1737008e-08 | NaN | -0.001251557 | 2.3355085e-05
Eurofer-HT_run_2022-06-02-9.4 | um-400C_spot0-POS-1.txt | 9.4 | 427895250 | 33346.076 | 0.065316693 | 0.00025475736 | 1.19355e-05 | 4.1724113e-08 |  | 1.9074819e-06 | 3.4586186e-07 | 0.014501262 | 0.00013860353 | -2.4314473 | 0.0095847653 | 1.2801777e-08 | NaN | -0.0011690648 | 2.3400298e-05
Eurofer-HT_run_2022-06-02-9.4 | um-400C_spot1-POS-1.txt | 9.4 | 425338180 | 36684.576 | 0.064807281 | 0.0002634602 | 1.1845393e-05 | 4.3287777e-08 | 1.192959e-05 | 5.4381976e-07 | 3.6688925e-07 | 0.017754367 | 0.0001667883 | -2.4029543 | 0.0093610575 | 1.1325137e-08 | NaN | -0.0012063807 | 2.4597507e-05
Eurofer-HT_run_2022-06-02-9.4 | um-400C_spot2-POS-1.txt | 9.4 | 427568790 | 33219.045 | 0.068589322 | 4.4840026e-05 | 1.2007888e-05 | 2.2854017e-08 | 8.418427e-08 | 2.5774523e-14 | NaN | 0.018439836 | 0.00015913438 | -2.7085283 | 0.0086851091 | 1.1376805e-08 | NaN | -0.0011221196 | 1.8433261e-05
[8 empty] | 27 | 1.6483856e-05 | 5.695306e-07
[8 empty] | 50 | 1.63818e-05 | 4.511123e-07
[8 empty] | 100 | 1.579207e-05 | 3.524932e-07
[8 empty] | 150 | 1.483207e-05 | 3.307473e-08
[8 empty] | 200 | 1.441486e-05 | 1.917948e-07
[8 empty] | 250 | 1.4459677e-05 | 7.462417e-07
[8 empty] | 300 | 1.3074267e-05 | 1.794256e-07
[8 empty] | 350 | 1.2676508e-05 | 3.020685e-07
[8 empty] | 400 | 1.192959e-05 | 8.418427e-08