## Sheet1
1/4 micron polishing time | Trough height/um | error/um | Plane height/um | error/um | Difference/um | Removed thickness/um | error/um
profile 1
0 | 211.54 | 1 | 250.42 | 1 | 38.88
10 | 193.52 | 1 | 232.58 | 1 | 39.06 | 0.18 | 1.414214
20 | 199.4 | 1 | 239.22 | 1 | 39.82 | 0.76 | 1.414214
profile 2
0 | 218.26 | 1 | 250.28 | 1 | 32.02
10 | 200.9 | 1 | 232.34 | 1 | 31.44 | -0.58 | 1.414214
20 | 207.46 | 1 | 238.76 | 1 | 31.3 | -0.14 | 1.414214