## Sheet1
OPS Polishing Time/mins | Minimum z/um | maximum z/um | Difference/um | Removed thickness/um
0 | -218 | 29.5 | 247.5
10 | -217 | 29 | 246 | 1.5
20 | -219 | 27.3 | 246.3 | -0.3
30 | -217 | 25 | 242