## Eurofer weld base - sample 1
##Thermal_diffusivity
##General_information
#Database | june 2021.mdb
#Instrument | #LFA_427
#Identity | Eurofer weld base material 21221
#Date | 2021-12-03
#Material | Stainless steel 310
#Ref_temperature /°C | 25
#Ref_density /(g/cm^3) | 7.829
#Sample | Eurofer weld base material 21221
#Type | #Single_layer
#Coating | Carbon
#Thickness_RT/mm | 1.976
#Diameter/mm | 6
#Sensor | InSb
#Beam_enlargement/mm | #unknown
#Laser_filter/mm | #unknown
#Atmosphere | Ar
#Gas_flow/(ml/min) | 110
#Laboratory | Royce
#Operator | AW
#Customer | Angus Wylie
#Remark_mment | As supplied
#Cp_table | StainlessSteel310.cpe
#Expansion_table | dL_const
#Temp_recalib_file | #undefined
#CalcCode | Standard + p.c./l/1-0-0
##Results
#Time/min | #Shot_number | #Temperature/°C | #Model | #Diffusivity/(mm^2/s) | #Uncertainty/% | #Laser_voltage/V | #Pulse_width/ms | #Half_time | #T_Infin | #Ampl_gain | #Pulse_integr
0 | 1 | 31.7 | Standard + p.c.(l) | 8.701 | 1.2 | 500 | 0.6 | 61.3 | 1.136 | 127 | 2.658
1.5 | 2 | 32 | Standard + p.c.(l) | 8.531 | 1.1 | 500 | 0.6 | 63.5 | 1.175 | 127 | 2.64
3 | 3 | 32 | Standard + p.c.(l) | 8.805 | 1.2 | 500 | 0.6 | 61.7 | 1.158 | 127 | 2.627
4.4 | 4 | 31.8 | Standard + p.c.(l) | 8.548 | 1.1 | 500 | 0.6 | 63.4 | 1.184 | 127 | 2.615 | s1 |  |  |  | s2
5.9 | 5 | 31.5 | Standard + p.c.(l) | 8.584 | 1.1 | 500 | 0.6 | 64.2 | 1.186 | 127 | 2.642 | Temp/°C | TempErr | Tdiff/(mm^2/s) | TDiffErr | Temp/°C | TempErr | Tdiff/(mm^2/s) | TDiffErr
#Mean |  | 31.8 |  | 8.634 | [7 empty] | 31.8 | 0.2236068 | 8.634 | 0.1160043 | 31.4 | 0.509902 | 8.57 | 0.05300943
#Std_Dev |  | 0.2 |  | 0.116 | [7 empty] | 50.9 | 0.4123106 | 8.595 | 0.03501428 | 50.9 | 0.4123106 | 8.486 | 0.0400125
25.4 | 6 | 51.5 | Standard + p.c.(l) | 8.577 | 0.7 | 500 | 0.6 | 62.6 | 1.887 | 127 | 2.603 | 100.7 | 0.509902 | 8.239 | 0.02901724 | 100.6 | 0.6082763 | 8.192 | 0.02701851
26.9 | 7 | 51 | Standard + p.c.(l) | 8.653 | 0.8 | 500 | 0.6 | 63.4 | 1.87 | 127 | 2.599 | 150.4 | 0.509902 | 7.958 | 0.007071068 | 150.3 | 0.509902 | 7.888 | 0.0190263
28.3 | 8 | 50.7 | Standard + p.c.(l) | 8.566 | 0.7 | 500 | 0.6 | 62.8 | 1.864 | 127 | 2.593 | 200.4 | 0.6082763 | 7.669 | 0.01403567 | 200.4 | 0.509902 | 7.59 | 0.0130384
29.7 | 9 | 50.6 | Standard + p.c.(l) | 8.577 | 0.7 | 500 | 0.6 | 63 | 1.887 | 127 | 2.637 | 250.1 | 0.3162278 | 7.379 | 0.007071068 | 250.1 | 0.3162278 | 7.283 | 0.01403567
31.2 | 10 | 50.5 | Standard + p.c.(l) | 8.601 | 0.8 | 500 | 0.6 | 62.7 | 1.867 | 127 | 2.616 | 300.4 | 0.6082763 | 7.05 | 0.01004988 | 300.4 | 0.6082763 | 6.978 | 0.02002498
#Mean |  | 50.9 |  | 8.595 | [7 empty] | 350.5 | 0.6082763 | 6.736 | 0.008062258 | 350.5 | 0.6082763 | 6.662 | 0.0130384
#Std_Dev |  | 0.4 |  | 0.035 | [7 empty] | 401.4 | 0.1 | 6.403 | 0.001 | 401.4 | 0.1 | 6.342 | 0.001
51.7 | 11 | 101.5 | Standard + p.c.(l) | 8.245 | 0.3 | 500 | 0.6 | 65 | 5.166 | 127 | 2.619 | 450.6 | 0.6082763 | 6.055 | 0.0190263 | 450.5 | 0.6082763 | 6.001 | 0.02002498
53.1 | 12 | 100.9 | Standard + p.c.(l) | 8.262 | 0.3 | 500 | 0.6 | 64.7 | 5.134 | 127 | 2.623 | 500.6 | 0.6082763 | 5.691 | 0.00509902 | 500.6 | 0.6082763 | 5.641 | 0.008062258
54.5 | 13 | 100.5 | Standard + p.c.(l) | 8.211 | 0.3 | 500 | 0.6 | 65 | 5.073 | 127 | 2.615 | 550.6 | 0.6082763 | 5.289 | 0.01702939 | 550.6 | 0.6082763 | 5.253 | 0.006082763
56 | 14 | 100.3 | Standard + p.c.(l) | 8.27 | 0.3 | 500 | 0.6 | 64.5 | 5.058 | 127 | 2.612 | 600.7 | 0.6082763 | 4.841 | 0.0190263 | 600.7 | 0.509902 | 4.8 | 0.01403567
57.4 | 15 | 100.1 | Standard + p.c.(l) | 8.205 | 0.3 | 500 | 0.6 | 65.4 | 5.06 | 127 | 2.614 | 650.7 | 0.6082763 | 4.308 | 0.02402082 | 650.6 | 0.509902 | 4.283 | 0.02002498
#Mean |  | 100.7 |  | 8.239 | [7 empty] | 701.1 | 0.509902 | 3.625 | 0.01702939 | 700.5 | 0.4123106 | 3.626 | 0.01802776
#Std_Dev |  | 0.5 |  | 0.029 | [7 empty] | 0 | 0.1 | 0 | 0.001 | 750.8 | 0.6082763 | 4.385 | 0.02801785
77.8 | 16 | 151.2 | Standard + p.c.(l) | 7.962 | 0.2 | 500 | 0.6 | 66.6 | 10.86 | 127 | 2.616
79.3 | 17 | 150.6 | Standard + p.c.(l) | 7.946 | 0.2 | 500 | 0.6 | 67.1 | 5.137 | 61 | 2.605
80.7 | 18 | 150.2 | Standard + p.c.(l) | 7.963 | 0.2 | 500 | 0.6 | 66.9 | 5.177 | 62 | 2.605
82.2 | 19 | 150 | Standard + p.c.(l) | 7.955 | 0.2 | 500 | 0.6 | 66.9 | 5.177 | 62 | 2.616
83.6 | 20 | 149.9 | Standard + p.c.(l) | 7.962 | 0.2 | 500 | 0.6 | 66.8 | 5.174 | 62 | 2.61
#Mean |  | 150.4 |  | 7.958
#Std_Dev |  | 0.5 |  | 0.007
103.1 | 21 | 201.4 | Standard + p.c.(l) | 7.663 | 0.1 | 500 | 0.6 | 69.3 | 9.304 | 63 | 2.582
104.5 | 22 | 200.7 | Standard + p.c.(l) | 7.661 | 0.2 | 500 | 0.6 | 69.3 | 5.18 | 35 | 2.604
106 | 23 | 200.3 | Standard + p.c.(l) | 7.683 | 0.2 | 500 | 0.6 | 69.1 | 5.134 | 35 | 2.593
107.4 | 24 | 200 | Standard + p.c.(l) | 7.685 | 0.1 | 500 | 0.6 | 69.1 | 5.29 | 36 | 2.602
108.8 | 25 | 199.9 | Standard + p.c.(l) | 7.655 | 0.2 | 500 | 0.6 | 69.4 | 5.291 | 36 | 2.61
#Mean |  | 200.4 |  | 7.669
#Std_Dev |  | 0.6 |  | 0.014
126 | 26 | 250.5 | Standard + p.c.(l) | 7.383 | 0.1 | 500 | 0.6 | 71.8 | 8.219 | 36 | 2.599
127.4 | 27 | 250.2 | Standard + p.c.(l) | 7.383 | 0.1 | 500 | 0.6 | 71.7 | 5.253 | 23 | 2.6
128.8 | 28 | 250 | Standard + p.c.(l) | 7.378 | 0.1 | 500 | 0.6 | 71.8 | 5.24 | 23 | 2.598
130.3 | 29 | 249.9 | Standard + p.c.(l) | 7.385 | 0.1 | 500 | 0.6 | 71.7 | 5.187 | 23 | 2.571
131.8 | 30 | 249.9 | Standard + p.c.(l) | 7.368 | 0.1 | 500 | 0.6 | 71.9 | 5.249 | 23 | 2.605
#Mean |  | 250.1 |  | 7.379
#Std_Dev |  | 0.3 |  | 0.007
146.9 | 31 | 301.3 | Standard + p.c.(l) | 7.053 | 0.1 | 500 | 0.6 | 74.8 | 7.48 | 23 | 2.597
148.3 | 32 | 300.6 | Standard + p.c.(l) | 7.042 | 0.1 | 500 | 0.6 | 74.9 | 5.19 | 16 | 2.599
149.8 | 33 | 300.2 | Standard + p.c.(l) | 7.066 | 0.1 | 500 | 0.6 | 74.7 | 5.186 | 16 | 2.605
151.3 | 34 | 300 | Standard + p.c.(l) | 7.051 | 0.1 | 500 | 0.6 | 74.8 | 5.14 | 16 | 2.581
152.8 | 35 | 299.9 | Standard + p.c.(l) | 7.04 | 0.1 | 500 | 0.6 | 74.9 | 5.485 | 17 | 2.594
#Mean |  | 300.4 |  | 7.05
#Std_Dev |  | 0.6 |  | 0.01
167.5 | 36 | 351.4 | Standard + p.c.(l) | 6.726 | 0.1 | 500 | 0.6 | 78.3 | 6.879 | 16 | 2.596
169 | 37 | 350.7 | Standard + p.c.(l) | 6.733 | 0.1 | 500 | 0.6 | 78.2 | 5.168 | 12 | 2.601
170.4 | 38 | 350.3 | Standard + p.c.(l) | 6.733 | 0.1 | 500 | 0.6 | 78.1 | 5.132 | 12 | 2.593
171.9 | 39 | 350.1 | Standard + p.c.(l) | 6.743 | 0.1 | 500 | 0.6 | 78.1 | 5.132 | 12 | 2.595
173.4 | 40 | 350 | Standard + p.c.(l) | 6.745 | 0.1 | 500 | 0.6 | 78 | 5.129 | 12 | 2.597
#Mean |  | 350.5 |  | 6.736
#Std_Dev |  | 0.6 |  | 0.008
187.8 | 41 | 401.4 | Standard + p.c.(l) | 6.403 | 0.1 | 500 | 0.6 | 82.2 | 6.473 | 12 | 2.591
#Mean |  | 401.4 |  | 6.403
#Std_Dev |  | 0 |  | 0
201.7 | 42 | 451.5 | Standard + p.c.(l) | 6.044 | 0.1 | 500 | 0.6 | 86.7 | 4.992 | 10 | 2.58
203.1 | 43 | 450.8 | Standard + p.c.(l) | 6.034 | 0.1 | 500 | 0.6 | 86.8 | 5.488 | 11 | 2.585
204.6 | 44 | 450.4 | Standard + p.c.(l) | 6.045 | 0.1 | 500 | 0.6 | 86.5 | 5.476 | 11 | 2.579
206.1 | 45 | 450.2 | Standard + p.c.(l) | 6.078 | 0.1 | 500 | 0.6 | 86.3 | 5.466 | 11 | 2.575
207.6 | 46 | 450 | Standard + p.c.(l) | 6.073 | 0.1 | 500 | 0.6 | 86.2 | 5.492 | 11 | 2.587
#Mean |  | 450.6 |  | 6.055
#Std_Dev |  | 0.6 |  | 0.019
221.1 | 47 | 501.4 | Standard + p.c.(l) | 5.687 | 0.1 | 500 | 0.6 | 92 | 6.312 | 11 | 2.563
222.6 | 48 | 500.8 | Standard + p.c.(l) | 5.694 | 0.2 | 500 | 0.6 | 91.8 | 5.155 | 9 | 2.562
224.2 | 49 | 500.4 | Standard + p.c.(l) | 5.696 | 0.1 | 500 | 0.6 | 91.8 | 5.164 | 9 | 2.568
225.7 | 50 | 500.2 | Standard + p.c.(l) | 5.694 | 0.2 | 500 | 0.6 | 91.8 | 5.146 | 9 | 2.572
227.2 | 51 | 500.1 | Standard + p.c.(l) | 5.686 | 0.1 | 500 | 0.6 | 91.8 | 5.15 | 9 | 2.549
#Mean |  | 500.6 |  | 5.691
#Std_Dev |  | 0.6 |  | 0.005
240.3 | 52 | 551.5 | Standard + p.c.(l) | 5.275 | 0.2 | 500 | 0.6 | 98.9 | 3.763 | 9 | 2.557
241.8 | 53 | 550.9 | Standard + p.c.(l) | 5.3 | 0.2 | 500 | 0.6 | 98.6 | 5.358 | 13 | 2.536
243.4 | 54 | 550.5 | Standard + p.c.(l) | 5.313 | 0.2 | 500 | 0.6 | 98.4 | 5.373 | 13 | 2.542
244.9 | 55 | 550.2 | Standard + p.c.(l) | 5.275 | 0.2 | 500 | 0.6 | 98.4 | 5.418 | 13 | 2.547
246.4 | 56 | 550.1 | Standard + p.c.(l) | 5.283 | 0.2 | 500 | 0.6 | 98.5 | 5.388 | 13 | 2.542
#Mean |  | 550.6 |  | 5.289
#Std_Dev |  | 0.6 |  | 0.017
259.1 | 57 | 601.5 | Standard + p.c.(l) | 4.815 | 0.2 | 500 | 0.6 | 107.9 | 5.795 | 13 | 2.543
260.7 | 58 | 600.9 | Standard + p.c.(l) | 4.837 | 0.2 | 500 | 0.6 | 107.4 | 5.34 | 12 | 2.545
262.2 | 59 | 600.6 | Standard + p.c.(l) | 4.853 | 0.2 | 500 | 0.6 | 107.3 | 5.351 | 12 | 2.542
263.6 | 60 | 600.3 | Standard + p.c.(l) | 4.837 | 0.2 | 500 | 0.6 | 107.8 | 5.348 | 12 | 2.541
265.1 | 61 | 600.1 | Standard + p.c.(l) | 4.864 | 0.2 | 500 | 0.6 | 107.3 | 5.338 | 12 | 2.54
#Mean |  | 600.7 |  | 4.841
#Std_Dev |  | 0.6 |  | 0.019
277.5 | 62 | 651.6 | Standard + p.c.(l) | 4.283 | 0.2 | 500 | 0.6 | 121 | 3.558 | 12 | 2.533
279 | 63 | 651 | Standard + p.c.(l) | 4.285 | 0.2 | 500 | 0.6 | 121.2 | 5.31 | 18 | 2.526
280.5 | 64 | 650.6 | Standard + p.c.(l) | 4.334 | 0.2 | 500 | 0.6 | 120.7 | 5.3 | 18 | 2.536
282 | 65 | 650.3 | Standard + p.c.(l) | 4.328 | 0.2 | 500 | 0.6 | 120.7 | 5.283 | 18 | 2.536
283.5 | 66 | 650.2 | Standard + p.c.(l) | 4.312 | 0.2 | 500 | 0.6 | 120.3 | 5.32 | 18 | 2.543
#Mean |  | 650.7 |  | 4.308
#Std_Dev |  | 0.6 |  | 0.024
295.4 | 67 | 701.6 | Standard + p.c.(l) | 3.61 | 0.2 | 500 | 0.6 | 144.3 | 5.386 | 19 | 2.52
296.9 | 68 | 701 | Standard + p.c.(l) | 3.643 | 0.2 | 500 | 0.6 | 143.4 | 5.325 | 19 | 2.516
298.4 | 69 | 700.6 | Standard + p.c.(l) | 3.622 | 0.2 | 500 | 0.6 | 142.9 | 5.439 | 19 | 2.534
#Mean |  | 701.1 |  | 3.625
#Std_Dev |  | 0.5 |  | 0.017

## Sheet1
0 | 31.7
1.5 | 32
3 | 32
4.4 | 31.8
5.9 | 31.5
25.4 | 51.5
26.9 | 51
28.3 | 50.7
29.7 | 50.6
31.2 | 50.5
51.7 | 101.5
53.1 | 100.9
54.5 | 100.5
56 | 100.3
57.4 | 100.1
77.8 | 151.2
79.3 | 150.6
80.7 | 150.2
82.2 | 150
83.6 | 149.9
103.1 | 201.4
104.5 | 200.7
106 | 200.3
107.4 | 200
108.8 | 199.9
126 | 250.5
127.4 | 250.2
128.8 | 250
130.3 | 249.9
131.8 | 249.9
146.9 | 301.3
148.3 | 300.6
149.8 | 300.2
151.3 | 300
152.8 | 299.9
167.5 | 351.4
169 | 350.7
170.4 | 350.3
171.9 | 350.1
173.4 | 350
187.8 | 401.4
201.7 | 451.5
203.1 | 450.8
204.6 | 450.4
206.1 | 450.2
207.6 | 450
221.1 | 501.4
222.6 | 500.8
224.2 | 500.4
225.7 | 500.2
227.2 | 500.1
240.3 | 551.5
241.8 | 550.9
243.4 | 550.5
244.9 | 550.2
246.4 | 550.1
259.1 | 601.5
260.7 | 600.9
262.2 | 600.6
263.6 | 600.3
265.1 | 600.1
277.5 | 651.6
279 | 651
280.5 | 650.6
282 | 650.3
283.5 | 650.2
295.4 | 701.6
296.9 | 701
298.4 | 700.6

## Eurofer weld base - sample 2
##Thermal_diffusivity
##General_information
#Database | june 2021.mdb
#Instrument | #LFA_427
#Identity | Eurofer weld base material 21221
#Date | 2021-12-03
#Material | Stainless steel 310
#Ref_temperature /°C | 25
#Ref_density /(g/cm^3) | 7.829
#Sample | Eurofer weld base material 21221
#Type | #Single_layer
#Coating | Carbon
#Thickness_RT/mm | 2.011
#Diameter/mm | 6
#Sensor | InSb
#Beam_enlargement/mm | #unknown
#Laser_filter/mm | #unknown
#Atmosphere | Ar
#Gas_flow/(ml/min) | 110
#Laboratory | Royce
#Operator | AW
#Customer | Angus Wylie
#Remark_mment | As supplied
#Cp_table | StainlessSteel310.cpe
#Expansion_table | dL_const
#Temp_recalib_file | #undefined
#CalcCode | Standard + p.c./l/1-0-0
##Results
#Time/min | #Shot_number | #Temperature/°C | #Model | #Diffusivity/(mm^2/s) | #Uncertainty/% | #Laser_voltage/V | #Pulse_width/ms | #Half_time | #T_Infin | #Ampl_gain | #Pulse_integr
0 | 1 | 31.9 | Standard + p.c.(l) | 8.57 | 1.1 | 500 | 0.6 | 65.7 | 1.215 | 127 | 2.63
1.4 | 2 | 31.8 | Standard + p.c.(l) | 8.495 | 1.1 | 500 | 0.6 | 66.5 | 1.223 | 127 | 2.619
2.9 | 3 | 31.5 | Standard + p.c.(l) | 8.62 | 1.2 | 500 | 0.6 | 64.5 | 1.205 | 127 | 2.618
4.4 | 4 | 31.1 | Standard + p.c.(l) | 8.546 | 1.2 | 500 | 0.6 | 65.2 | 1.184 | 127 | 2.593
5.8 | 5 | 30.7 | Standard + p.c.(l) | 8.619 | 1.2 | 500 | 0.6 | 65.2 | 1.195 | 127 | 2.617 | Temp/°C | Tdiff/(mm^2/s) | TempErr | TDiffErr
#Mean |  | 31.4 |  | 8.57 | [7 empty] | 31.4 | 8.57 | 0.509902 | 0.05300943
#Std_Dev |  | 0.5 |  | 0.053 | [7 empty] | 50.9 | 8.486 | 0.4123106 | 0.0400125
25.4 | 6 | 51.5 | Standard + p.c.(l) | 8.476 | 0.7 | 500 | 0.6 | 66.3 | 1.937 | 127 | 2.569 | 100.6 | 8.192 | 0.6082763 | 0.02701851
26.8 | 7 | 51 | Standard + p.c.(l) | 8.46 | 0.7 | 500 | 0.6 | 65.7 | 1.971 | 127 | 2.612 | 150.3 | 7.888 | 0.509902 | 0.0190263
28.3 | 8 | 50.8 | Standard + p.c.(l) | 8.454 | 0.7 | 500 | 0.6 | 67 | 1.951 | 127 | 2.598 | 200.4 | 7.59 | 0.509902 | 0.0130384
29.8 | 9 | 50.6 | Standard + p.c.(l) | 8.489 | 0.7 | 500 | 0.6 | 65.9 | 1.958 | 127 | 2.604 | 250.1 | 7.283 | 0.3162278 | 0.01403567
31.3 | 10 | 50.4 | Standard + p.c.(l) | 8.553 | 0.7 | 500 | 0.6 | 65.8 | 1.933 | 127 | 2.591 | 300.4 | 6.978 | 0.6082763 | 0.02002498
#Mean |  | 50.9 |  | 8.486 | [7 empty] | 350.5 | 6.662 | 0.6082763 | 0.0130384
#Std_Dev |  | 0.4 |  | 0.04 | [7 empty] | 401.4 | 6.342 | 0.1 | 0.001
51.9 | 11 | 101.5 | Standard + p.c.(l) | 8.152 | 0.3 | 500 | 0.6 | 67.8 | 5.414 | 127 | 2.61 | 450.5 | 6.001 | 0.6082763 | 0.02002498
53.3 | 12 | 100.9 | Standard + p.c.(l) | 8.22 | 0.3 | 500 | 0.6 | 67.2 | 5.162 | 122 | 2.614 | 500.6 | 5.641 | 0.6082763 | 0.008062258
54.7 | 13 | 100.5 | Standard + p.c.(l) | 8.177 | 0.3 | 500 | 0.6 | 67.6 | 5.133 | 122 | 2.615 | 550.6 | 5.253 | 0.6082763 | 0.006082763
56.1 | 14 | 100.2 | Standard + p.c.(l) | 8.209 | 0.3 | 500 | 0.6 | 67.5 | 5.137 | 123 | 2.606 | 600.7 | 4.8 | 0.509902 | 0.01403567
57.6 | 15 | 100.1 | Standard + p.c.(l) | 8.203 | 0.3 | 500 | 0.6 | 67.6 | 5.17 | 124 | 2.613 | 650.6 | 4.283 | 0.509902 | 0.02002498
#Mean |  | 100.6 |  | 8.192 | [7 empty] | 700.5 | 3.626 | 0.4123106 | 0.01802776
#Std_Dev |  | 0.6 |  | 0.027 | [7 empty] | 750.8 | 4.385 | 0.6082763 | 0.02801785
78.5 | 16 | 151 | Standard + p.c.(l) | 7.868 | 0.2 | 500 | 0.6 | 70.1 | 11.2 | 124 | 2.626
80 | 17 | 150.4 | Standard + p.c.(l) | 7.902 | 0.2 | 500 | 0.6 | 70 | 5.166 | 58 | 2.635
81.4 | 18 | 150.1 | Standard + p.c.(l) | 7.91 | 0.2 | 500 | 0.6 | 69.9 | 5.097 | 58 | 2.611
82.9 | 19 | 149.9 | Standard + p.c.(l) | 7.891 | 0.2 | 500 | 0.6 | 69.9 | 5.2 | 59 | 2.619
84.3 | 20 | 149.9 | Standard + p.c.(l) | 7.869 | 0.2 | 500 | 0.6 | 70.2 | 5.218 | 59 | 2.623
#Mean |  | 150.3 |  | 7.888
#Std_Dev |  | 0.5 |  | 0.019
104.2 | 21 | 201.2 | Standard + p.c.(l) | 7.573 | 0.1 | 500 | 0.6 | 72.6 | 9.254 | 59 | 2.598
105.6 | 22 | 200.6 | Standard + p.c.(l) | 7.58 | 0.1 | 500 | 0.6 | 72.7 | 5.154 | 33 | 2.606
107.1 | 23 | 200.2 | Standard + p.c.(l) | 7.591 | 0.1 | 500 | 0.6 | 72.4 | 5.167 | 33 | 2.624
108.5 | 24 | 200 | Standard + p.c.(l) | 7.605 | 0.1 | 500 | 0.6 | 72.4 | 5.148 | 33 | 2.618
110 | 25 | 199.9 | Standard + p.c.(l) | 7.599 | 0.1 | 500 | 0.6 | 72.4 | 5.149 | 33 | 2.625
#Mean |  | 200.4 |  | 7.59
#Std_Dev |  | 0.5 |  | 0.013
127 | 26 | 250.6 | Standard + p.c.(l) | 7.281 | 0.1 | 500 | 0.6 | 75.4 | 7.981 | 33 | 2.601
128.4 | 27 | 250.2 | Standard + p.c.(l) | 7.306 | 0.1 | 500 | 0.6 | 75.3 | 5.345 | 22 | 2.616
129.8 | 28 | 250 | Standard + p.c.(l) | 7.271 | 0.1 | 500 | 0.6 | 75.6 | 5.342 | 22 | 2.611
131.3 | 29 | 249.9 | Standard + p.c.(l) | 7.274 | 0.1 | 500 | 0.6 | 75.7 | 5.317 | 22 | 2.597
132.7 | 30 | 249.9 | Standard + p.c.(l) | 7.284 | 0.1 | 500 | 0.6 | 75.5 | 5.332 | 22 | 2.608
#Mean |  | 250.1 |  | 7.283
#Std_Dev |  | 0.3 |  | 0.014
147.8 | 31 | 301.3 | Standard + p.c.(l) | 6.96 | 0.1 | 500 | 0.6 | 78.6 | 7.621 | 22 | 2.601
149.3 | 32 | 300.7 | Standard + p.c.(l) | 6.966 | 0.1 | 500 | 0.6 | 78.7 | 5.134 | 15 | 2.583
150.7 | 33 | 300.2 | Standard + p.c.(l) | 6.967 | 0.1 | 500 | 0.6 | 78.8 | 5.156 | 15 | 2.597
152.1 | 34 | 300 | Standard + p.c.(l) | 6.998 | 0.1 | 500 | 0.6 | 78.3 | 5.123 | 15 | 2.587
153.6 | 35 | 299.9 | Standard + p.c.(l) | 7.002 | 0.1 | 500 | 0.6 | 78.4 | 5.119 | 15 | 2.588
#Mean |  | 300.4 |  | 6.978
#Std_Dev |  | 0.6 |  | 0.02
168.4 | 36 | 351.4 | Standard + p.c.(l) | 6.649 | 0.1 | 500 | 0.6 | 82.5 | 6.861 | 15 | 2.605
169.9 | 37 | 350.7 | Standard + p.c.(l) | 6.676 | 0.1 | 500 | 0.6 | 82 | 5.452 | 12 | 2.592
171.4 | 38 | 350.3 | Standard + p.c.(l) | 6.675 | 0.1 | 500 | 0.6 | 82 | 5.458 | 12 | 2.604
172.8 | 39 | 350.1 | Standard + p.c.(l) | 6.648 | 0.1 | 500 | 0.6 | 82.3 | 5.456 | 12 | 2.602
174.3 | 40 | 350 | Standard + p.c.(l) | 6.66 | 0.1 | 500 | 0.6 | 82.4 | 5.433 | 12 | 2.596
#Mean |  | 350.5 |  | 6.662
#Std_Dev |  | 0.6 |  | 0.013
188.7 | 41 | 401.4 | Standard + p.c.(l) | 6.342 | 0.1 | 500 | 0.6 | 86.4 | 6.851 | 12 | 2.593
#Mean |  | 401.4 |  | 6.342
#Std_Dev |  | 0 |  | 0
202.7 | 42 | 451.4 | Standard + p.c.(l) | 5.974 | 0.1 | 500 | 0.6 | 91.4 | 4.681 | 9 | 2.579
204.2 | 43 | 450.8 | Standard + p.c.(l) | 5.99 | 0.1 | 500 | 0.6 | 91.2 | 5.151 | 10 | 2.571
205.7 | 44 | 450.4 | Standard + p.c.(l) | 6.013 | 0.1 | 500 | 0.6 | 90.9 | 5.157 | 10 | 2.576
207.1 | 45 | 450.2 | Standard + p.c.(l) | 6 | 0.1 | 500 | 0.6 | 91.2 | 5.158 | 10 | 2.574
208.6 | 46 | 450 | Standard + p.c.(l) | 6.025 | 0.1 | 500 | 0.6 | 90.7 | 5.148 | 10 | 2.568
#Mean |  | 450.5 |  | 6.001
#Std_Dev |  | 0.6 |  | 0.02
222.1 | 47 | 501.5 | Standard + p.c.(l) | 5.643 | 0.1 | 500 | 0.6 | 97 | 3.896 | 10 | 2.559
223.6 | 48 | 500.9 | Standard + p.c.(l) | 5.628 | 0.1 | 500 | 0.6 | 96.8 | 5.471 | 14 | 2.559
225 | 49 | 500.5 | Standard + p.c.(l) | 5.646 | 0.1 | 500 | 0.6 | 96.8 | 5.485 | 14 | 2.57
226.4 | 50 | 500.2 | Standard + p.c.(l) | 5.649 | 0.1 | 500 | 0.6 | 96.3 | 5.477 | 14 | 2.569
227.9 | 51 | 500.1 | Standard + p.c.(l) | 5.642 | 0.1 | 500 | 0.6 | 96.7 | 5.421 | 14 | 2.539
#Mean |  | 500.6 |  | 5.641
#Std_Dev |  | 0.6 |  | 0.008
241.2 | 52 | 551.5 | Standard + p.c.(l) | 5.243 | 0.1 | 500 | 0.6 | 103.6 | 6.073 | 14 | 2.553
242.7 | 53 | 550.9 | Standard + p.c.(l) | 5.258 | 0.2 | 500 | 0.6 | 103.3 | 5.217 | 12 | 2.559
244.3 | 54 | 550.5 | Standard + p.c.(l) | 5.255 | 0.1 | 500 | 0.6 | 103.3 | 5.243 | 12 | 2.564
245.8 | 55 | 550.2 | Standard + p.c.(l) | 5.256 | 0.1 | 500 | 0.6 | 103.1 | 5.222 | 12 | 2.546
247.3 | 56 | 550.1 | Standard + p.c.(l) | 5.255 | 0.1 | 500 | 0.6 | 103.3 | 5.154 | 12 | 2.516
#Mean |  | 550.6 |  | 5.253
#Std_Dev |  | 0.6 |  | 0.006
260.1 | 57 | 601.5 | Standard + p.c.(l) | 4.791 | 0.1 | 500 | 0.6 | 113.3 | 3.52 | 12 | 2.529
261.6 | 58 | 601 | Standard + p.c.(l) | 4.783 | 0.1 | 500 | 0.6 | 113.8 | 5.298 | 18 | 2.538
263.1 | 59 | 600.6 | Standard + p.c.(l) | 4.807 | 0.1 | 500 | 0.6 | 113.2 | 5.325 | 18 | 2.556
264.6 | 60 | 600.3 | Standard + p.c.(l) | 4.819 | 0.2 | 500 | 0.6 | 113.2 | 5.28 | 18 | 2.548
266.1 | 61 | 600.2 | Standard + p.c.(l) | 4.799 | 0.2 | 500 | 0.6 | 113.1 | 5.312 | 18 | 2.553
#Mean |  | 600.7 |  | 4.8
#Std_Dev |  | 0.5 |  | 0.014
279.2 | 62 | 651.3 | Standard + p.c.(l) | 4.252 | 0.1 | 500 | 0.6 | 126.6 | 5.484 | 18 | 2.533
280.7 | 63 | 650.8 | Standard + p.c.(l) | 4.293 | 0.2 | 500 | 0.6 | 126.7 | 5.425 | 18 | 2.534
282.2 | 64 | 650.5 | Standard + p.c.(l) | 4.277 | 0.2 | 500 | 0.6 | 127.1 | 5.458 | 18 | 2.544
283.6 | 65 | 650.3 | Standard + p.c.(l) | 4.304 | 0.2 | 500 | 0.6 | 126.6 | 5.46 | 18 | 2.542
285.1 | 66 | 650.1 | Standard + p.c.(l) | 4.289 | 0.2 | 500 | 0.6 | 126.5 | 5.129 | 17 | 2.53
#Mean |  | 650.6 |  | 4.283
#Std_Dev |  | 0.5 |  | 0.02
298.3 | 67 | 701.1 | Standard + p.c.(l) | 3.604 | 0.2 | 500 | 0.6 | 150.3 | 5.167 | 18 | 2.52
299.8 | 68 | 700.6 | Standard + p.c.(l) | 3.651 | 0.2 | 500 | 0.6 | 149.7 | 5.472 | 19 | 2.523
301.2 | 69 | 700.4 | Standard + p.c.(l) | 3.617 | 0.2 | 500 | 0.6 | 149.5 | 5.175 | 18 | 2.525
302.7 | 70 | 700.2 | Standard + p.c.(l) | 3.624 | 0.2 | 500 | 0.6 | 149.4 | 5.493 | 19 | 2.528
304.2 | 71 | 700.1 | Standard + p.c.(l) | 3.634 | 0.2 | 500 | 0.6 | 149.7 | 5.455 | 19 | 2.515
#Mean |  | 700.5 |  | 3.626
#Std_Dev |  | 0.4 |  | 0.018
315.8 | 72 | 751.6 | Standard + p.c.(l) | 4.425 | 0.2 | 500 | 0.6 | 123.1 | 4.584 | 18 | 2.517
317.3 | 73 | 751.1 | Standard + p.c.(l) | 4.397 | 0.2 | 500 | 0.6 | 122.6 | 5.323 | 21 | 2.534
318.8 | 74 | 750.7 | Standard + p.c.(l) | 4.384 | 0.2 | 500 | 0.6 | 122.6 | 5.243 | 21 | 2.495
320.3 | 75 | 750.4 | Standard + p.c.(l) | 4.366 | 0.2 | 500 | 0.6 | 122.8 | 5.57 | 22 | 2.525
321.8 | 76 | 750.3 | Standard + p.c.(l) | 4.354 | 0.2 | 500 | 0.6 | 124.1 | 5.279 | 21 | 2.52
#Mean |  | 750.8 |  | 4.385
#Std_Dev |  | 0.6 |  | 0.028

## Sheet2
0 | 31.9
1.4 | 31.8
2.9 | 31.5
4.4 | 31.1
5.8 | 30.7
25.4 | 51.5
26.8 | 51
28.3 | 50.8
29.8 | 50.6
31.3 | 50.4
51.9 | 101.5
53.3 | 100.9
54.7 | 100.5
56.1 | 100.2
57.6 | 100.1
78.5 | 151
80 | 150.4
81.4 | 150.1
82.9 | 149.9
84.3 | 149.9
104.2 | 201.2
105.6 | 200.6
107.1 | 200.2
108.5 | 200
110 | 199.9
127 | 250.6
128.4 | 250.2
129.8 | 250
131.3 | 249.9
132.7 | 249.9
147.8 | 301.3
149.3 | 300.7
150.7 | 300.2
152.1 | 300
153.6 | 299.9
168.4 | 351.4
169.9 | 350.7
171.4 | 350.3
172.8 | 350.1
174.3 | 350
188.7 | 401.4
202.7 | 451.4
204.2 | 450.8
205.7 | 450.4
207.1 | 450.2
208.6 | 450
222.1 | 501.5
223.6 | 500.9
225 | 500.5
226.4 | 500.2
227.9 | 500.1
241.2 | 551.5
242.7 | 550.9
244.3 | 550.5
245.8 | 550.2
247.3 | 550.1
260.1 | 601.5
261.6 | 601
263.1 | 600.6
264.6 | 600.3
266.1 | 600.2
279.2 | 651.3
280.7 | 650.8
282.2 | 650.5
283.6 | 650.3
285.1 | 650.1
298.3 | 701.1
299.8 | 700.6
301.2 | 700.4
302.7 | 700.2
304.2 | 700.1
315.8 | 751.6
317.3 | 751.1
318.8 | 750.7
320.3 | 750.4
321.8 | 750.3