## Sheet1
| PARENT MATERIAL | [10 empty] | WELD MATERIAL
|  | TGS | TGS | LFA | LFA | [7 empty] | TGS | TGS | LFA | LFA |  |  | averaging
| temp/C | Thermal diff/m2s-1 | err | Thermal diff/m2s-1 | err | Difference | percent |  |  |  |  | temp/C | Thermal diff/m2s-1 | err | Thermal diff/m2s-1 | err | Difference | percent | 0.1051704 | 10.51704
| 31.4 | 7.75446e-06 | 2.71667e-07 | 8.57 | 0.053009433 | 0.1051704 | 10.51704 |  | 0.1051704 | 10.51704 |  | 24 | 6.76053e-06 | 1.01635e-07 | 7.464 | 0.141316407 | 0.1040555 | 10.40555 | 0.1002061 | 10.02061
| 50.9 | 7.7131e-06 | 2.36275e-07 | 8.486 | 0.040012498 | 0.1002061 | 10.02061 |  | 0.1002061 | 10.02061 |  | 50 | 6.63479e-06 | 8.50508e-08 | 7.355 | 0.08560617 | 0.1085505 | 10.85505 | 0.09866382 | 9.866382
| 100.6 | 7.45633e-06 | 1.58432e-07 | 8.192 | 0.027018512 | 0.09866382 | 9.866382 |  | 0.09866382 | 9.866382 |  | 100 | 6.50054e-06 | 5.52733e-08 | 7.205 | 0.047146117 | 0.1083695 | 10.83695 | 0.1309917 | 13.09917
| 150.3 | 6.97441e-06 | 2.61778e-08 | 7.888 | 0.019026298 | 0.1309917 | 13.09917 |  | 0.1309917 | 13.09917 |  | 150 | 6.33933e-06 | 3.7159e-08 | 7.026 | 0.025784825 | 0.108319 | 10.8319 | 0.1179883 | 11.79883
| 200.4 | 6.78898e-06 | 7.95725e-08 | 7.59 | 0.013038405 | 0.1179883 | 11.79883 |  | 0.1179883 | 11.79883 |  | 200 | 6.2222e-06 | 8.20126e-08 | 6.852 | 0.01131283 | 0.1012182 | 10.12182 | 0.06770852 | 6.770852
| 250.1 | 6.82115e-06 | 3.52954e-07 | 7.283 | 0.014035669 | 0.06770852 | 6.770852 |  | 0.06770852 | 6.770852 |  | 250 | 5.87969e-06 | 7.58503e-08 | 6.647 | 0.013392099 | 0.1305018 | 13.05018 | 0.1354317 | 13.54317
| 300.4 | 6.14568e-06 | 5.7422e-08 | 6.978 | 0.020024984 | 0.1354317 | 13.54317 |  | 0.1354317 | 13.54317 |  | 300 | 5.61187e-06 | 8.90922e-08 | 6.451 | 0.009863584 | 0.1495277 | 14.95277 | 0.1161354 | 11.61354
| 350.5 | 5.96881e-06 | 1.30754e-07 | 6.662 | 0.013038405 | 0.1161354 | 11.61354 |  | 0.1161354 | 11.61354 |  | 350 | 5.36757e-06 | 2.43174e-08 | 6.216 | 0.013225543 | 0.1580659 | 15.80659 | 0.1235736 | 12.35736
| 401.4 | 5.64449e-06 | 3.21612e-08 | 6.342 | 0.001 | 0.1235736 | 12.35736 |  | 0.1235736 | 12.35736 |  | 400 | 5.01489e-06 | 7.68158e-08 | 5.964 | 0.011928 | 0.1892584 | 18.92584 | 0.1951271 | 19.51271
| 450.5 |  |  | 6.001 | 0.020024984 |  |  |  | 0.1951271 | 19.51271 |  | 450 | 4.83438e-06 | 1.07176e-07 | 5.7 | 0.017747916 | 0.179055 | 17.9055 | 0.1190997 | 11.90997
| 500.6 | 4.72e-06 | 4.04259e-08 | 5.641 | 0.008062258 | 0.1951271 | 19.51271 |  | 0.1190997 | 11.90997 |  | 500 | 4.21451e-06 | 1.74957e-07 | 5.422 | 0.016718707 | 0.2865078 | 28.65078 | 0.1040555 | 10.40555
| 550.6 |  |  | 5.253 | 0.006082763 | [6 empty] | 550 | 3.87495e-06 | 1.31144e-07 | 5.119 | 0.019543846 | 0.3210493 | 32.10493 | 0.1085505 | 10.85505
| 600.7 |  |  | 4.8 | 0.014035669 | [6 empty] | 600 | 3.14881e-06 | 9.08478e-08 | 4.714 | 0.018487148 | 0.4970735 | 49.70735 | 0.1083695 | 10.83695
| 650.6 |  |  | 4.283 | 0.020024984 | [9 empty] | 4.199 | 0.025280592 |  |  | 0.108319 | 10.8319
| 700.5 |  |  | 3.626 | 0.018027756 | [9 empty] | 3.534 | 0.026333778 |  |  | 0.1012182 | 10.12182
| 750.8 |  |  | 4.385 | 0.028017851 | [9 empty] | 4.402 | 0.014344476 |  |  | 0.1305018 | 13.05018
[17 empty] | 0.1878117 | 18.78117 | 0.1495277 | 14.95277
[19 empty] | 0.1580659 | 15.80659
[19 empty] | 0.1892584 | 18.92584
| Parent-weld for TGS and LFA | [17 empty] | 0.179055 | 17.9055
| TGS | err | LFA | err | Difference in difference |  |  | err | [10 empty] | 0.2865078 | 28.65078
50.9 | 1.07831 | 0.2511165 | 1.131 | 0.09449559 | 0.05269 |  |  | 0.2565848 | [10 empty] | 0.3210493 | 32.10493
100.6 | 0.95579 | 0.167797 | 0.987 | 0.05433927 | 0.03121 |  |  | 0.1706748 | [10 empty] | 0.4970735 | 49.70735
150.3 | 0.63508 | 0.04545403 | 0.862 | 0.03204461 | 0.22692 |  |  | 0.2314276
200.4 | 0.56678 | 0.1142709 | 0.738 | 0.0172621 | 0.17122 |  |  | 0.2058498 | [10 empty] | 0.1563187 | 15.63187
250.1 | 0.94146 | 0.3610122 | 0.636 | 0.0193997 | 0.30546 |  |  | 0.4729013
300.4 | 0.53381 | 0.1059939 | 0.527 | 0.02232242 | 0.00681 |  |  | 0.1062124
350.5 | 0.60124 | 0.132996 | 0.446 | 0.01857189 | 0.15524 |  |  | 0.2044197
401.4 | 0.6296 | 0.08327671 | 0.378 | 0.01196984 | 0.2516 |  |  | 0.2650237
[10 empty] | temp[C] | difference_in_difference_TD[mm2s-1] | err
[10 empty] | 50.9 | 0.05269 | 0.2565848
[10 empty] | 100.6 | 0.03121 | 0.1706748
[10 empty] | 150.3 | 0.22692 | 0.2314276
[10 empty] | 200.4 | 0.17122 | 0.2058498
[10 empty] | 250.1 | 0.30546 | 0.4729013
[10 empty] | 300.4 | 0.00681 | 0.1062124
[10 empty] | 350.5 | 0.15524 | 0.2044197
[10 empty] | 401.4 | 0.2516 | 0.2650237