## Sheet1
LFA BM |  | Gradient | LFA FZ |  | Gradient | TGS BM |  | Gradient | TGS Weld |  | Gradient
0 | 31.9 | 2.269146 | 0 | 31.7 | 2.302397 | 0 | 26 | 7.323279 | 0 | 24 | 5.486182
1.4 | 31.8 |  | 1.5 | 31.8 |  | 0 | 26 |  | 4 | 24
2.9 | 31.5 |  | 2.9 | 31.7 |  | 1 | 26 |  | 5 | 24
4.4 | 31.1 |  | 4.4 | 31.5 |  | 3 | 26 |  | 9 | 50
5.8 | 30.7 |  | 5.8 | 31.1 |  | 14 | 50 |  | 10 | 50
25.4 | 51.5 |  | 24.3 | 51.4 |  | 15 | 50 |  | 11 | 50
26.8 | 51 |  | 25.8 | 50.7 |  | 15 | 50 |  | 16 | 100
28.3 | 50.8 |  | 27.3 | 50.4 |  | 65 | 100 |  | 17 | 100
29.8 | 50.6 |  | 28.7 | 50.4 |  | 66 | 100 |  | 17 | 100
31.3 | 50.4 |  | 30.2 | 50.5 |  | 66 | 100 |  | 23 | 150
51.9 | 101.5 |  | 49.9 | 101.5 |  | 127 | 150 |  | 24 | 150
53.3 | 100.9 |  | 51.4 | 101.1 |  | 128 | 150 |  | 26 | 150
54.7 | 100.5 |  | 52.8 | 100.8 |  | 130 | 150 |  | 32 | 200
56.1 | 100.2 |  | 54.2 | 100.6 |  | 132 | 200 |  | 32 | 200
57.6 | 100.1 |  | 55.6 | 100.4 |  | 133 | 200 |  | 33 | 200
78.5 | 151 |  | 75.3 | 151.5 |  | 134 | 200 |  | 41 | 250
80 | 150.4 |  | 76.8 | 150.9 |  | 139 | 250 |  | 42 | 250
81.4 | 150.1 |  | 78.2 | 150.5 |  | 140 | 250 |  | 42 | 250
82.9 | 149.9 |  | 79.7 | 150.2 |  | 140 | 250 |  | 50 | 300
84.3 | 149.9 |  | 81.1 | 150.1 |  | 146 | 300 |  | 51 | 300
104.2 | 201.2 |  | 100.3 | 201.5 |  | 146 | 300 |  | 52 | 300
105.6 | 200.6 |  | 101.7 | 200.9 |  | 147 | 300 |  | 59 | 350
107.1 | 200.2 |  | 103.1 | 200.5 |  | 154 | 350 |  | 60 | 350
108.5 | 200 |  | 104.5 | 200.2 |  | 155 | 350 |  | 61 | 350
110 | 199.9 |  | 105.9 | 200.1 |  | 155 | 350 |  | 67 | 400
127 | 250.6 |  | 122.6 | 250.9 |  | 161 | 400 |  | 68 | 400
128.4 | 250.2 |  | 124 | 250.4 |  | 161 | 400 |  | 69 | 400
129.8 | 250 |  | 125.5 | 250.2 |  | 162 | 400 |  | 80 | 450
131.3 | 249.9 |  | 126.9 | 250.1 |  |  |  |  | 81 | 450
132.7 | 249.9 |  | 128.4 | 250 |  |  |  |  | 82 | 450
147.8 | 301.3 |  | 143.4 | 301.4 |  |  |  |  | 88 | 500
149.3 | 300.7 |  | 144.9 | 300.8 |  |  |  |  | 90 | 500
150.7 | 300.2 |  | 146.3 | 300.4 |  |  |  |  | 91 | 500
152.1 | 300 |  | 147.8 | 300.2 |  |  |  |  | 98 | 550
153.6 | 299.9 |  | 149.3 | 300 |  |  |  |  | 99 | 550
168.4 | 351.4 |  | 164 | 351.4 |  |  |  |  | 99 | 550
169.9 | 350.7 |  | 165.5 | 350.8 |  |  |  |  | 108 | 600
171.4 | 350.3 |  | 166.9 | 350.4 |  |  |  |  | 108 | 600
172.8 | 350.1 |  | 168.4 | 350.2 |  |  |  |  | 109 | 600
174.3 | 350 |  | 169.9 | 350
188.7 | 401.4 |  | 184.5 | 401.3
202.7 | 451.4 |  | 198.5 | 451.5
204.2 | 450.8 |  | 200 | 450.9
205.7 | 450.4 |  | 201.4 | 450.5
207.1 | 450.2 |  | 202.9 | 450.2
208.6 | 450 |  | 204.3 | 450.1
222.1 | 501.5 |  | 217.9 | 501.5
223.6 | 500.9 |  | 219.4 | 501
225 | 500.5 |  | 220.9 | 500.5
226.4 | 500.2 |  | 222.4 | 500.3
227.9 | 500.1 |  | 223.9 | 500.1
241.2 | 551.5 |  | 237.2 | 551.5
242.7 | 550.9 |  | 238.7 | 550.9
244.3 | 550.5 |  | 240.3 | 550.5
245.8 | 550.2 |  | 241.8 | 550.3
247.3 | 550.1 |  | 243.3 | 550.1
260.1 | 601.5 |  | 256.2 | 601.5
261.6 | 601 |  | 257.7 | 601
263.1 | 600.6 |  | 259.2 | 600.6
264.6 | 600.3 |  | 260.7 | 600.3
266.1 | 600.2 |  | 262.2 | 600.2