## Eurofer Disc
##Thermal_diffusivity
##General_information
#Database | june 2021.mdb
#Instrument | #LFA_427
#Identity | Eurofer Disc
#Date | 2021-06-16
#Material | Stainless steel 310
#Ref_temperature /°C | 25
#Ref_density /(g/cm^3) | 7.829
#Sample | Eurofer Disc
#Type | #Single_layer
#Coating | Carbon
#Thickness_RT/mm | 2.44
#Diameter/mm | 6
#Sensor | InSb
#Beam_enlargement/mm | #unknown
#Laser_filter/mm | #unknown
#Atmosphere | Ar
#Gas_flow/(ml/min) | 110
#Laboratory | Royce
#Operator | AW
#Customer | Angus Wylie
#Remark_mment | As supplied
#Cp_table | StainlessSteel310.cpe
#Expansion_table | dL_const
#Temp_recalib_file | #undefined
#CalcCode | Standard + p.c./l/1-0-0
##Results
#Time/min | #Shot_number | #Temperature/°C | #Model | #Diffusivity/(mm^2/s) | #Uncertainty/% | Uncertainty/(mm^2/s) | #Laser_voltage/V | #Pulse_width/ms | #Half_time | #T_Infin | #Ampl_gain | #Pulse_integr
0 | 1 | 30.7 | Standard + p.c.(l) | 11.43 | 3.6 | 0.41148 | 500 | 0.6 | 71.4 | 0.3511 | 100 | 3.14
1.5 | 2 | 31.4 | Standard + p.c.(l) | 11.399 | 3.5 | 0.398965 | 500 | 0.6 | 70.3 | 0.4294 | 127 | 3.128
3 | 3 | 31.7 | Standard + p.c.(l) | 11.805 | 3.3 | 0.389565 | 500 | 0.6 | 70.2 | 0.4297 | 127 | 3.127
4.5 | 4 | 31.7 | Standard + p.c.(l) | 11.807 | 3 | 0.35421 | 500 | 0.6 | 73.2 | 0.4703 | 127 | 3.126
5.9 | 5 | 31.5 | Standard + p.c.(l) | 11.091 | 3.2 | 0.354912 | 500 | 0.6 | 70.7 | 0.453 | 127 | 3.121
#Mean |  | 31.4 |  | 11.506
#Std_Dev |  | 0.4 |  | 0.304
exp err | [5 empty] | 0.1710762
24.3 | 6 | 51.4 | Standard + p.c.(l) | 11.803 | 2.1 | 0.247863 | 500 | 0.6 | 73.8 | 0.6936 | 127 | 3.128
25.8 | 7 | 50.7 | Standard + p.c.(l) | 11.648 | 2.1 | 0.244608 | 500 | 0.6 | 69.9 | 0.7145 | 127 | 3.13
27.2 | 8 | 50.5 | Standard + p.c.(l) | 12.029 | 2 | 0.24058 | 500 | 0.6 | 70.9 | 0.6979 | 127 | 3.133
28.6 | 9 | 50.5 | Standard + p.c.(l) | 11.524 | 2 | 0.23048 | 500 | 0.6 | 70.7 | 0.7168 | 127 | 3.131
30.1 | 10 | 50.5 | Standard + p.c.(l) | 11.391 | 2.1 | 0.239211 | 500 | 0.6 | 72.6 | 0.7068 | 127 | 3.13
#Mean |  | 50.7 |  | 11.679
#Std_Dev |  | 0.4 |  | 0.248
exp err | [5 empty] | 0.1076087
49.8 | 11 | 101.6 | Standard + p.c.(l) | 11.132 | 0.7 | 0.077924 | 500 | 0.6 | 71.4 | 2.034 | 127 | 3.127
51.3 | 12 | 101.1 | Standard + p.c.(l) | 11.08 | 0.8 | 0.08864 | 500 | 0.6 | 71.8 | 2.028 | 127 | 3.149
52.7 | 13 | 100.8 | Standard + p.c.(l) | 11.257 | 0.8 | 0.090056 | 500 | 0.6 | 71.4 | 2.009 | 127 | 3.145
54.1 | 14 | 100.6 | Standard + p.c.(l) | 11.158 | 0.7 | 0.078106 | 500 | 0.6 | 71.9 | 2.009 | 127 | 3.133
55.6 | 15 | 100.4 | Standard + p.c.(l) | 11.079 | 0.8 | 0.088632 | 500 | 0.6 | 72 | 1.998 | 127 | 3.125
#Mean |  | 100.9 |  | 11.141
#Std_Dev |  | 0.5 |  | 0.073
exp err | [5 empty] | 0.03794494
75.3 | 16 | 151.5 | Standard + p.c.(l) | 10.757 | 0.4 | 0.043028 | 500 | 0.6 | 73.7 | 4.427 | 127 | 3.138
76.7 | 17 | 150.9 | Standard + p.c.(l) | 10.834 | 0.4 | 0.043336 | 500 | 0.6 | 73.8 | 4.374 | 127 | 3.125
78.2 | 18 | 150.5 | Standard + p.c.(l) | 10.884 | 0.4 | 0.043536 | 500 | 0.6 | 73.7 | 4.38 | 127 | 3.131
79.5 | 19 | 150.3 | Standard + p.c.(l) | 10.807 | 0.4 | 0.043228 | 500 | 0.6 | 73.8 | 4.361 | 127 | 3.128
81 | 20 | 150.1 | Standard + p.c.(l) | 10.844 | 0.4 | 0.043376 | 500 | 0.6 | 73.7 | 4.347 | 127 | 3.144
#Mean |  | 150.6 |  | 10.825
#Std_Dev |  | 0.6 |  | 0.047
exp err | [5 empty] | 0.01936485
100.5 | 21 | 201.3 | Standard + p.c.(l) | 10.478 | 0.2 | 0.020956 | 500 | 0.6 | 75.9 | 8.036 | 127 | 3.133
102 | 22 | 200.7 | Standard + p.c.(l) | 10.524 | 0.3 | 0.031572 | 500 | 0.6 | 76 | 5.375 | 85 | 3.121
103.4 | 23 | 200.4 | Standard + p.c.(l) | 10.5 | 0.3 | 0.0315 | 500 | 0.6 | 76 | 5.352 | 85 | 3.131
104.8 | 24 | 200.2 | Standard + p.c.(l) | 10.556 | 0.3 | 0.031668 | 500 | 0.6 | 76.2 | 5.283 | 85 | 3.116
106.3 | 25 | 200 | Standard + p.c.(l) | 10.473 | 0.3 | 0.031419 | 500 | 0.6 | 76 | 5.375 | 86 | 3.111
#Mean |  | 200.5 |  | 10.506
#Std_Dev |  | 0.5 |  | 0.035
exp err | [5 empty] | 0.01329392
123.2 | 26 | 250.7 | Standard + p.c.(l) | 10.097 | 0.2 | 0.020194 | 500 | 0.6 | 79 | 8.686 | 86 | 3.11
124.7 | 27 | 250.3 | Standard + p.c.(l) | 10.102 | 0.2 | 0.020204 | 500 | 0.6 | 78.9 | 5.301 | 53 | 3.119
126.1 | 28 | 250.2 | Standard + p.c.(l) | 10.147 | 0.2 | 0.020294 | 500 | 0.6 | 78.6 | 5.364 | 54 | 3.095
127.6 | 29 | 250 | Standard + p.c.(l) | 10.117 | 0.2 | 0.020234 | 500 | 0.6 | 78.7 | 5.418 | 54 | 3.114
129 | 30 | 250 | Standard + p.c.(l) | 10.119 | 0.2 | 0.020238 | 500 | 0.6 | 78.5 | 5.396 | 54 | 3.109
#Mean |  | 250.2 |  | 10.116
#Std_Dev |  | 0.3 |  | 0.019
exp err | [5 empty] | 0.009048397
145.9 | 31 | 300.6 | Standard + p.c.(l) | 9.694 | 0.2 | 0.019388 | 500 | 0.6 | 81.9 | 7.904 | 54 | 3.109
147.4 | 32 | 300.3 | Standard + p.c.(l) | 9.694 | 0.2 | 0.019388 | 500 | 0.6 | 81.6 | 5.426 | 37 | 3.116
148.8 | 33 | 300.1 | Standard + p.c.(l) | 9.72 | 0.2 | 0.01944 | 500 | 0.6 | 81.5 | 5.423 | 37 | 3.116
150.3 | 34 | 300 | Standard + p.c.(l) | 9.74 | 0.2 | 0.01948 | 500 | 0.6 | 81.6 | 5.379 | 37 | 3.117
151.7 | 35 | 300 | Standard + p.c.(l) | 9.713 | 0.2 | 0.019426 | 500 | 0.6 | 81.2 | 5.357 | 37 | 3.092
#Mean |  | 300.2 |  | 9.712
#Std_Dev |  | 0.3 |  | 0.02
exp err | [5 empty] | 0.00868687
168.3 | 36 | 350.7 | Standard + p.c.(l) | 9.293 | 0.2 | 0.018586 | 500 | 0.6 | 85.3 | 7.487 | 38 | 3.083
169.7 | 37 | 350.3 | Standard + p.c.(l) | 9.28 | 0.2 | 0.01856 | 500 | 0.6 | 85.1 | 5.563 | 28 | 3.103
171.2 | 38 | 350.1 | Standard + p.c.(l) | 9.313 | 0.2 | 0.018626 | 500 | 0.6 | 85 | 5.516 | 28 | 3.086
172.7 | 39 | 350 | Standard + p.c.(l) | 9.329 | 0.2 | 0.018658 | 500 | 0.6 | 85.3 | 5.502 | 28 | 3.078
174.2 | 40 | 350 | Standard + p.c.(l) | 9.291 | 0.2 | 0.018582 | 500 | 0.6 | 85.4 | 5.298 | 27 | 3.079
#Mean |  | 350.2 |  | 9.301
#Std_Dev |  | 0.3 |  | 0.019
exp err | [5 empty] | 0.008319261
189.3 | 41 | 401.1 | Standard + p.c.(l) | 8.788 | 0.2 | 0.017576 | 500 | 0.6 | 90.1 | 7.092 | 28 | 3.074
#Mean |  | 401.1 |  | 8.788
#Std_Dev |  | 0 |  | 0
340.5 | 42 | 451.2 | Standard + p.c.(l) | 8.297 | 0.2 | 0.016594 | 500 | 0.6 | 94.7 | 6.467 | 21 | 3.075
342 | 43 | 450.6 | Standard + p.c.(l) | 8.334 | 0.2 | 0.016668 | 500 | 0.6 | 95 | 5.577 | 18 | 3.081
343.5 | 44 | 450.2 | Standard + p.c.(l) | 8.374 | 0.2 | 0.016748 | 500 | 0.6 | 94.3 | 5.495 | 18 | 3.075
344.9 | 45 | 450 | Standard + p.c.(l) | 8.352 | 0.2 | 0.016704 | 500 | 0.6 | 94.5 | 5.509 | 18 | 3.083
346.4 | 46 | 449.9 | Standard + p.c.(l) | 8.351 | 0.2 | 0.016702 | 500 | 0.6 | 95 | 5.497 | 18 | 3.075
#Mean |  | 450.4 |  | 8.342
#Std_Dev |  | 0.5 |  | 0.029
exp err | [5 empty] | 0.007460989
360.1 | 47 | 501.5 | Standard + p.c.(l) | 7.816 | 0.2 | 0.015632 | 500 | 0.6 | 100.3 | 4.996 | 18 | 3.05
361.6 | 48 | 500.9 | Standard + p.c.(l) | 7.898 | 0.2 | 0.015796 | 500 | 0.6 | 100.5 | 5.457 | 20 | 3.033
363.1 | 49 | 500.5 | Standard + p.c.(l) | 7.824 | 0.2 | 0.015648 | 500 | 0.6 | 100.2 | 5.564 | 20 | 3.018
364.6 | 50 | 500.2 | Standard + p.c.(l) | 7.796 | 0.2 | 0.015592 | 500 | 0.6 | 101 | 5.489 | 20 | 3.025
366.1 | 51 | 500.1 | Standard + p.c.(l) | 7.836 | 0.2 | 0.015672 | 500 | 0.6 | 99.9 | 5.551 | 20 | 3.036
#Mean |  | 500.6 |  | 7.834
#Std_Dev |  | 0.6 |  | 0.039
exp err | [5 empty] | 0.007007011
380.5 | 52 | 551 | Standard + p.c.(l) | 7.247 | 0.2 | 0.014494 | 500 | 0.6 | 107.9 | 6.299 | 20 | 3.032
382 | 53 | 550.6 | Standard + p.c.(l) | 7.286 | 0.2 | 0.014572 | 500 | 0.6 | 108.1 | 5.658 | 18 | 3.027
383.5 | 54 | 550.3 | Standard + p.c.(l) | 7.285 | 0.2 | 0.01457 | 500 | 0.6 | 108.6 | 5.293 | 17 | 3.017
385.1 | 55 | 550.2 | Standard + p.c.(l) | 7.335 | 0.2 | 0.01467 | 500 | 0.6 | 107.2 | 5.274 | 17 | 3.026
386.6 | 56 | 550.1 | Standard + p.c.(l) | 7.272 | 0.2 | 0.014544 | 500 | 0.6 | 108.3 | 5.692 | 18 | 3.016
#Mean |  | 550.4 |  | 7.285
#Std_Dev |  | 0.4 |  | 0.032
exp err | [5 empty] | 0.006515953
399.5 | 57 | 601.5 | Standard + p.c.(l) | 6.62 | 0.2 | 0.01324 | 500 | 0.6 | 120.4 | 3.853 | 17 | 3.023
401 | 58 | 601 | Standard + p.c.(l) | 6.583 | 0.3 | 0.019749 | 500 | 0.6 | 119.2 | 5.419 | 24 | 3.019
402.5 | 59 | 600.6 | Standard + p.c.(l) | 6.631 | 0.2 | 0.013262 | 500 | 0.6 | 118.4 | 5.596 | 25 | 3.004
404.1 | 60 | 600.3 | Standard + p.c.(l) | 6.514 | 0.2 | 0.013028 | 500 | 0.6 | 120.1 | 5.554 | 24 | 3.003
405.6 | 61 | 600.2 | Standard + p.c.(l) | 6.686 | 0.2 | 0.013372 | 500 | 0.6 | 118.1 | 5.565 | 24 | 3.015
#Mean |  | 600.7 |  | 6.607
#Std_Dev |  | 0.6 |  | 0.064
exp err | [5 empty] | 0.006602243
418.9 | 62 | 651.3 | Standard + p.c.(l) | 5.785 | 0.2 | 0.01157 | 500 | 0.6 | 134.3 | 5.885 | 24 | 3.012
420.4 | 63 | 650.8 | Standard + p.c.(l) | 5.858 | 0.2 | 0.011716 | 500 | 0.6 | 133.5 | 5.607 | 23 | 3.006
421.9 | 64 | 650.5 | Standard + p.c.(l) | 5.813 | 0.2 | 0.011626 | 500 | 0.6 | 134.2 | 5.555 | 23 | 3.023
423.4 | 65 | 650.3 | Standard + p.c.(l) | 5.939 | 0.3 | 0.017817 | 500 | 0.6 | 132.4 | 5.499 | 23 | 3.012
424.8 | 66 | 650.1 | Standard + p.c.(l) | 5.892 | 0.2 | 0.011784 | 500 | 0.6 | 134.7 | 5.511 | 23 | 2.993
#Mean |  | 650.6 |  | 5.858
#Std_Dev |  | 0.5 |  | 0.061
exp err | [5 empty] | 0.005874016
437 | 67 | 701.6 | Standard + p.c.(l) | 4.823 | 0.2 | 0.009646 | 500 | 0.6 | 162.8 | 3.496 | 23 | 3.003
438.4 | 68 | 701.1 | Standard + p.c.(l) | 4.895 | 0.3 | 0.014685 | 500 | 0.6 | 160.8 | 5.434 | 36 | 3.016
439.9 | 69 | 700.7 | Standard + p.c.(l) | 4.907 | 0.3 | 0.014721 | 500 | 0.6 | 160.2 | 5.406 | 36 | 3.004
441.4 | 70 | 700.4 | Standard + p.c.(l) | 5.06 | 0.4 | 0.02024 | 500 | 0.6 | 157.6 | 5.471 | 37 | 3
442.9 | 71 | 700.2 | Standard + p.c.(l) | 4.962 | 0.4 | 0.019848 | 500 | 0.6 | 158.7 | 5.556 | 37 | 3.013
#Mean |  | 700.8 |  | 4.93
#Std_Dev |  | 0.6 |  | 0.088
exp err | [5 empty] | 0.007291099
454.7 | 72 | 751.6 | Standard + p.c.(l) | 6.474 | 0.3 | 0.019422 | 500 | 0.6 | 122 | 8.259 | 37 | 3.02
456.2 | 73 | 751.1 | Standard + p.c.(l) | 6.356 | 0.2 | 0.012712 | 500 | 0.6 | 122.4 | 5.785 | 25 | 3.021
457.7 | 74 | 750.7 | Standard + p.c.(l) | 6.296 | 0.2 | 0.012592 | 500 | 0.6 | 124 | 5.412 | 24 | 3.007
#Mean |  | 751.1 |  | 6.376
#Std_Dev |  | 0.5 |  | 0.091
exp err | [5 empty] | 0.008802572

## Eurofer Weld Disc
##Thermal_diffusivity
##General_information
#Database | june 2021.mdb
#Instrument | #LFA_427
#Identity | Eurofer weld Disc
#Date | 2021-06-17
#Material | Stainless steel 310
#Ref_temperature /°C | 25
#Ref_density /(g/cm^3) | 7.829
#Sample | Eurofer weld Disc
#Type | #Single_layer
#Coating | Carbon
#Thickness_RT/mm | 1.993
#Diameter/mm | 6
#Sensor | InSb
#Beam_enlargement/mm | #unknown
#Laser_filter/mm | #unknown
#Atmosphere | Ar
#Gas_flow/(ml/min) | 110
#Laboratory | Royce
#Operator | AW
#Customer | Angus Wylie
#Remark_mment | As supplied
#Cp_table | StainlessSteel310.cpe
#Expansion_table | dL_const
#Temp_recalib_file | #undefined
#CalcCode | Standard + p.c./l/1-0-0
##Results
#Time/min | #Shot_number | #Temperature/°C | #Model | #Diffusivity/(mm^2/s) | #Uncertainty/% | Uncertainty/(mm^2/s) | #Laser_voltage/V | #Pulse_width/ms | #Half_time | #T_Infin | #Ampl_gain | #Pulse_integr
0 | 1 | 31.7 | Standard + p.c.(l) | 7.414 | 2.4 | 0.177936 | 500 | 0.6 | 75.4 | 0.5392 | 120 | 3.121
1.5 | 2 | 31.8 | Standard + p.c.(l) | 7.516 | 2.6 | 0.195416 | 500 | 0.6 | 72.9 | 0.5607 | 127 | 3.124
2.9 | 3 | 31.7 | Standard + p.c.(l) | 7.559 | 2.6 | 0.196534 | 500 | 0.6 | 74 | 0.5455 | 127 | 3.12
4.4 | 4 | 31.5 | Standard + p.c.(l) | 7.29 | 2.7 | 0.19683 | 500 | 0.6 | 71.3 | 0.5479 | 127 | 3.11
5.8 | 5 | 31.1 | Standard + p.c.(l) | 7.541 | 2.6 | 0.196066 | 500 | 0.6 | 73.3 | 0.5487 | 127 | 3.108
#Mean |  | 31.5 |  | 7.464
#Std_Dev |  | 0.3 |  | 0.112
exp err | [5 empty] | 0.08617614
24.3 | 6 | 51.4 | Standard + p.c.(l) | 7.366 | 1.6 | 0.117856 | 500 | 0.6 | 73.6 | 0.9223 | 127 | 3.12
25.8 | 7 | 50.7 | Standard + p.c.(l) | 7.259 | 1.5 | 0.108885 | 500 | 0.6 | 74.8 | 0.9294 | 127 | 3.123
27.3 | 8 | 50.4 | Standard + p.c.(l) | 7.38 | 1.6 | 0.11808 | 500 | 0.6 | 74.3 | 0.9021 | 127 | 3.118
28.7 | 9 | 50.4 | Standard + p.c.(l) | 7.326 | 1.6 | 0.117216 | 500 | 0.6 | 74.5 | 0.8951 | 127 | 3.134
30.2 | 10 | 50.5 | Standard + p.c.(l) | 7.443 | 1.6 | 0.119088 | 500 | 0.6 | 73.9 | 0.9068 | 127 | 3.093
#Mean |  | 50.7 |  | 7.355
#Std_Dev |  | 0.4 |  | 0.068
exp err | [5 empty] | 0.052004
49.9 | 11 | 101.5 | Standard + p.c.(l) | 7.229 | 0.6 | 0.043374 | 500 | 0.6 | 73.8 | 2.557 | 127 | 3.129
51.4 | 12 | 101.1 | Standard + p.c.(l) | 7.183 | 0.6 | 0.043098 | 500 | 0.6 | 74.9 | 2.564 | 127 | 3.119
52.8 | 13 | 100.8 | Standard + p.c.(l) | 7.142 | 0.6 | 0.042852 | 500 | 0.6 | 74.5 | 2.565 | 127 | 3.142
54.2 | 14 | 100.6 | Standard + p.c.(l) | 7.25 | 0.6 | 0.0435 | 500 | 0.6 | 74.5 | 2.537 | 127 | 3.125
55.6 | 15 | 100.4 | Standard + p.c.(l) | 7.22 | 0.6 | 0.04332 | 500 | 0.6 | 73.7 | 2.545 | 127 | 3.149
#Mean |  | 100.9 |  | 7.205
#Std_Dev |  | 0.4 |  | 0.043
exp err | [5 empty] | 0.01933278
75.3 | 16 | 151.5 | Standard + p.c.(l) | 7.063 | 0.3 | 0.021189 | 500 | 0.6 | 75.5 | 5.697 | 127 | 3.158
76.8 | 17 | 150.9 | Standard + p.c.(l) | 7.019 | 0.3 | 0.021057 | 500 | 0.6 | 75.9 | 5.345 | 120 | 3.155
78.2 | 18 | 150.5 | Standard + p.c.(l) | 7.001 | 0.3 | 0.021003 | 500 | 0.6 | 76 | 5.403 | 122 | 3.155
79.7 | 19 | 150.2 | Standard + p.c.(l) | 7.033 | 0.3 | 0.021099 | 500 | 0.6 | 76 | 5.392 | 122 | 3.154
81.1 | 20 | 150.1 | Standard + p.c.(l) | 7.014 | 0.3 | 0.021042 | 500 | 0.6 | 76.3 | 5.343 | 122 | 3.136
#Mean |  | 150.6 |  | 7.026
#Std_Dev |  | 0.6 |  | 0.024
exp err | [5 empty] | 0.009426411
100.3 | 21 | 201.5 | Standard + p.c.(l) | 6.843 | 0.2 | 0.013686 | 500 | 0.6 | 77.6 | 9.932 | 123 | 3.115
101.7 | 22 | 200.9 | Standard + p.c.(l) | 6.848 | 0.2 | 0.013696 | 500 | 0.6 | 77.8 | 5.429 | 67 | 3.12
103.1 | 23 | 200.5 | Standard + p.c.(l) | 6.86 | 0.2 | 0.01372 | 500 | 0.6 | 77.5 | 5.46 | 67 | 3.146
104.5 | 24 | 200.2 | Standard + p.c.(l) | 6.863 | 0.3 | 0.020589 | 500 | 0.6 | 77.2 | 5.439 | 67 | 3.143
105.9 | 25 | 200.1 | Standard + p.c.(l) | 6.846 | 0.2 | 0.013692 | 500 | 0.6 | 77.2 | 5.43 | 67 | 3.147
#Mean |  | 200.6 |  | 6.852
#Std_Dev |  | 0.6 |  | 0.009
exp err | [5 empty] | 0.006854205
122.6 | 26 | 250.9 | Standard + p.c.(l) | 6.63 | 0.2 | 0.01326 | 500 | 0.6 | 79.7 | 8.683 | 67 | 3.1
124 | 27 | 250.4 | Standard + p.c.(l) | 6.657 | 0.2 | 0.013314 | 500 | 0.6 | 79.6 | 5.414 | 42 | 3.132
125.5 | 28 | 250.2 | Standard + p.c.(l) | 6.644 | 0.2 | 0.013288 | 500 | 0.6 | 79.5 | 5.38 | 42 | 3.12
126.9 | 29 | 250.1 | Standard + p.c.(l) | 6.661 | 0.2 | 0.013322 | 500 | 0.6 | 79.4 | 5.506 | 43 | 3.122
128.4 | 30 | 250 | Standard + p.c.(l) | 6.644 | 0.2 | 0.013288 | 500 | 0.6 | 79.6 | 5.507 | 43 | 3.123
#Mean |  | 250.3 |  | 6.647
#Std_Dev |  | 0.4 |  | 0.012
exp err | [5 empty] | 0.005945445
143.4 | 31 | 301.4 | Standard + p.c.(l) | 6.443 | 0.2 | 0.012886 | 500 | 0.6 | 82 | 8.118 | 43 | 3.127
144.9 | 32 | 300.8 | Standard + p.c.(l) | 6.46 | 0.2 | 0.01292 | 500 | 0.6 | 81.9 | 5.45 | 29 | 3.129
146.3 | 33 | 300.4 | Standard + p.c.(l) | 6.443 | 0.2 | 0.012886 | 500 | 0.6 | 82.2 | 5.393 | 29 | 3.098
147.8 | 34 | 300.2 | Standard + p.c.(l) | 6.454 | 0.2 | 0.012908 | 500 | 0.6 | 81.9 | 5.383 | 29 | 3.102
149.3 | 35 | 300 | Standard + p.c.(l) | 6.454 | 0.2 | 0.012908 | 500 | 0.6 | 81.8 | 5.392 | 29 | 3.112
#Mean |  | 300.6 |  | 6.451
#Std_Dev |  | 0.6 |  | 0.008
exp err | [5 empty] | 0.005769774
164 | 36 | 351.4 | Standard + p.c.(l) | 6.204 | 0.2 | 0.012408 | 500 | 0.6 | 85 | 7.414 | 29 | 3.123
165.5 | 37 | 350.8 | Standard + p.c.(l) | 6.202 | 0.2 | 0.012404 | 500 | 0.6 | 84.9 | 5.315 | 21 | 3.105
166.9 | 38 | 350.4 | Standard + p.c.(l) | 6.224 | 0.2 | 0.012448 | 500 | 0.6 | 84.8 | 5.575 | 22 | 3.118
168.4 | 39 | 350.2 | Standard + p.c.(l) | 6.225 | 0.2 | 0.01245 | 500 | 0.6 | 84.7 | 5.539 | 22 | 3.108
169.9 | 40 | 350 | Standard + p.c.(l) | 6.227 | 0.2 | 0.012454 | 500 | 0.6 | 84.7 | 5.556 | 22 | 3.122
#Mean |  | 350.6 |  | 6.216
#Std_Dev |  | 0.6 |  | 0.012
exp err | [5 empty] | 0.005560126
184.5 | 41 | 401.3 | Standard + p.c.(l) | 5.964 | 0.2 | 0.011928 | 500 | 0.6 | 88.4 | 7.214 | 22 | 3.131
#Mean |  | 401.3 |  | 5.964
#Std_Dev |  | 0 |  | 0
198.5 | 42 | 451.5 | Standard + p.c.(l) | 5.679 | 0.2 | 0.011358 | 500 | 0.6 | 92.5 | 6.77 | 17 | 3.113
200 | 43 | 450.9 | Standard + p.c.(l) | 5.689 | 0.2 | 0.011378 | 500 | 0.6 | 92.4 | 5.549 | 14 | 3.11
201.4 | 44 | 450.5 | Standard + p.c.(l) | 5.717 | 0.2 | 0.011434 | 500 | 0.6 | 92.2 | 5.56 | 14 | 3.113
202.9 | 45 | 450.2 | Standard + p.c.(l) | 5.717 | 0.2 | 0.011434 | 500 | 0.6 | 92 | 5.549 | 14 | 3.109
204.3 | 46 | 450.1 | Standard + p.c.(l) | 5.696 | 0.2 | 0.011392 | 500 | 0.6 | 92.3 | 5.548 | 14 | 3.108
#Mean |  | 450.6 |  | 5.7
#Std_Dev |  | 0.6 |  | 0.017
exp err | [5 empty] | 0.005097895
217.9 | 47 | 501.5 | Standard + p.c.(l) | 5.412 | 0.2 | 0.010824 | 500 | 0.6 | 97 | 5.095 | 14 | 3.12
219.4 | 48 | 501 | Standard + p.c.(l) | 5.421 | 0.2 | 0.010842 | 500 | 0.6 | 96.8 | 5.442 | 15 | 3.108
220.9 | 49 | 500.5 | Standard + p.c.(l) | 5.43 | 0.2 | 0.01086 | 500 | 0.6 | 97.2 | 5.436 | 15 | 3.121
222.4 | 50 | 500.3 | Standard + p.c.(l) | 5.401 | 0.2 | 0.010802 | 500 | 0.6 | 97 | 5.499 | 15 | 3.119
223.9 | 51 | 500.1 | Standard + p.c.(l) | 5.444 | 0.2 | 0.010888 | 500 | 0.6 | 96.8 | 5.392 | 15 | 3.106
#Mean |  | 500.7 |  | 5.422
#Std_Dev |  | 0.6 |  | 0.016
exp err | [5 empty] | 0.004849244
237.2 | 52 | 551.5 | Standard + p.c.(l) | 5.089 | 0.2 | 0.010178 | 500 | 0.6 | 102.8 | 6.134 | 15 | 3.096
238.7 | 53 | 550.9 | Standard + p.c.(l) | 5.13 | 0.2 | 0.01026 | 500 | 0.6 | 102.5 | 5.678 | 14 | 3.084
240.3 | 54 | 550.5 | Standard + p.c.(l) | 5.128 | 0.2 | 0.010256 | 500 | 0.6 | 102.3 | 5.685 | 14 | 3.1
241.8 | 55 | 550.3 | Standard + p.c.(l) | 5.111 | 0.2 | 0.010222 | 500 | 0.6 | 102.4 | 5.724 | 14 | 3.1
243.3 | 56 | 550.1 | Standard + p.c.(l) | 5.136 | 0.2 | 0.010272 | 500 | 0.6 | 102.3 | 5.731 | 14 | 3.112
#Mean |  | 550.7 |  | 5.119
#Std_Dev |  | 0.6 |  | 0.019
exp err | [5 empty] | 0.004578419
256.2 | 57 | 601.5 | Standard + p.c.(l) | 4.69 | 0.2 | 0.00938 | 500 | 0.6 | 111.3 | 4.17 | 14 | 3.074
257.7 | 58 | 601 | Standard + p.c.(l) | 4.709 | 0.2 | 0.009418 | 500 | 0.6 | 111.1 | 5.64 | 19 | 3.094
259.2 | 59 | 600.6 | Standard + p.c.(l) | 4.706 | 0.2 | 0.009412 | 500 | 0.6 | 111.5 | 5.607 | 19 | 3.072
260.7 | 60 | 600.3 | Standard + p.c.(l) | 4.728 | 0.2 | 0.009456 | 500 | 0.6 | 110.9 | 5.624 | 19 | 3.101
262.2 | 61 | 600.2 | Standard + p.c.(l) | 4.735 | 0.2 | 0.00947 | 500 | 0.6 | 111 | 5.59 | 19 | 3.08
#Mean |  | 600.7 |  | 4.714
#Std_Dev |  | 0.6 |  | 0.018
exp err | [5 empty] | 0.004215997
274.8 | 62 | 651.5 | Standard + p.c.(l) | 4.163 | 0.2 | 0.008326 | 500 | 0.6 | 125.2 | 5.882 | 19 | 3.075
276.3 | 63 | 651 | Standard + p.c.(l) | 4.19 | 0.2 | 0.00838 | 500 | 0.6 | 124.8 | 5.571 | 18 | 3.093
277.8 | 64 | 650.6 | Standard + p.c.(l) | 4.201 | 0.2 | 0.008402 | 500 | 0.6 | 124.9 | 5.549 | 18 | 3.087
279.3 | 65 | 650.3 | Standard + p.c.(l) | 4.219 | 0.2 | 0.008438 | 500 | 0.6 | 124.5 | 5.561 | 18 | 3.091
280.8 | 66 | 650.2 | Standard + p.c.(l) | 4.224 | 0.2 | 0.008448 | 500 | 0.6 | 124.5 | 5.523 | 18 | 3.071
#Mean |  | 650.7 |  | 4.199
#Std_Dev |  | 0.5 |  | 0.025
exp err | [5 empty] | 0.003756109
293 | 67 | 701.6 | Standard + p.c.(l) | 3.497 | 0.3 | 0.010491 | 500 | 0.6 | 148.3 | 3.511 | 18 | 3.053
294.4 | 68 | 701.1 | Standard + p.c.(l) | 3.533 | 0.3 | 0.010599 | 500 | 0.6 | 148.4 | 5.613 | 29 | 3.055
295.9 | 69 | 700.7 | Standard + p.c.(l) | 3.521 | 0.2 | 0.007042 | 500 | 0.6 | 147.7 | 5.71 | 29 | 3.074
297.4 | 70 | 700.4 | Standard + p.c.(l) | 3.561 | 0.3 | 0.010683 | 500 | 0.6 | 147.2 | 5.642 | 29 | 3.069
298.9 | 71 | 700.2 | Standard + p.c.(l) | 3.556 | 0.2 | 0.007112 | 500 | 0.6 | 147.4 | 5.651 | 29 | 3.063
#Mean |  | 700.8 |  | 3.534
#Std_Dev |  | 0.5 |  | 0.026
exp err | [5 empty] | 0.004179458
311.7 | 72 | 751.2 | Standard + p.c.(l) | 4.423 | 0.3 | 0.013269 | 500 | 0.6 | 118.5 | 7.698 | 28 | 3.046
313.2 | 73 | 750.8 | Standard + p.c.(l) | 4.397 | 0.2 | 0.008794 | 500 | 0.6 | 118.6 | 5.466 | 20 | 3.025
314.7 | 74 | 750.5 | Standard + p.c.(l) | 4.401 | 0.2 | 0.008802 | 500 | 0.6 | 118.2 | 5.46 | 20 | 3.025
316.1 | 75 | 750.3 | Standard + p.c.(l) | 4.395 | 0.3 |  | 500 | 0.6 | 119.2 | 5.705 | 21 | 3.025
317.6 | 76 | 750.2 | Standard + p.c.(l) | 4.392 | 0.3 |  | 500 | 0.6 | 118.9 | 5.714 | 21 | 3.02
#Mean |  | 750.6 |  | 4.402
#Std_Dev |  | 0.4 |  | 0.013
exp err | [5 empty] | 0.006063332

## TempTime
0 | 31.7
1.5 | 31.8
2.9 | 31.7
4.4 | 31.5
5.8 | 31.1
24.3 | 51.4
25.8 | 50.7
27.3 | 50.4
28.7 | 50.4
30.2 | 50.5
49.9 | 101.5
51.4 | 101.1
52.8 | 100.8
54.2 | 100.6
55.6 | 100.4
75.3 | 151.5
76.8 | 150.9
78.2 | 150.5
79.7 | 150.2
81.1 | 150.1
100.3 | 201.5
101.7 | 200.9
103.1 | 200.5
104.5 | 200.2
105.9 | 200.1
122.6 | 250.9
124 | 250.4
125.5 | 250.2
126.9 | 250.1
128.4 | 250
143.4 | 301.4
144.9 | 300.8
146.3 | 300.4
147.8 | 300.2
149.3 | 300
164 | 351.4
165.5 | 350.8
166.9 | 350.4
168.4 | 350.2
169.9 | 350
184.5 | 401.3
198.5 | 451.5
200 | 450.9
201.4 | 450.5
202.9 | 450.2
204.3 | 450.1
217.9 | 501.5
219.4 | 501
220.9 | 500.5
222.4 | 500.3
223.9 | 500.1
237.2 | 551.5
238.7 | 550.9
240.3 | 550.5
241.8 | 550.3
243.3 | 550.1
256.2 | 601.5
257.7 | 601
259.2 | 600.6
260.7 | 600.3
262.2 | 600.2
274.8 | 651.5
276.3 | 651
277.8 | 650.6
279.3 | 650.3
280.8 | 650.2
293 | 701.6
294.4 | 701.1
295.9 | 700.7
297.4 | 700.4
298.9 | 700.2
311.7 | 751.2
313.2 | 750.8
314.7 | 750.5
316.1 | 750.3
317.6 | 750.2

## Postprocessing
Eurofer | [5 empty] | Eurofer Weld
Temp/°C | Temp Err/°C | Therm Diff/mm^2s^-1 | TD exp err/(mm^2/s) | TD stat err/(mm^2/s) | Total Err/(mm^2/s) | Temp/°C | Temp Err/°C | Therm Diff/mm^2s^-1 | TD exp err/(mm^2/s) | TD stat err/(mm^2/s) | Total Err/(mm^2/s)
31.4 | 0.4 | 11.506 | 0.1710762 | 0.304 | 0.348831 | 31.5 | 0.3 | 7.464 | 0.08617614 | 0.112 | 0.1413164
50.7 | 0.4 | 11.679 | 0.1076087 | 0.248 | 0.2703398 | 50.7 | 0.4 | 7.355 | 0.052004 | 0.068 | 0.08560617
100.9 | 0.5 | 11.141 | 0.03794494 | 0.073 | 0.08227283 | 100.9 | 0.4 | 7.205 | 0.01933278 | 0.043 | 0.04714612
150.6 | 0.6 | 10.825 | 0.01936485 | 0.047 | 0.05083304 | 150.6 | 0.6 | 7.026 | 0.009426411 | 0.024 | 0.02578483
200.5 | 0.5 | 10.506 | 0.01329392 | 0.035 | 0.03743966 | 200.6 | 0.6 | 6.852 | 0.006854205 | 0.009 | 0.01131283
250.2 | 0.3 | 10.116 | 0.009048397 | 0.019 | 0.02104456 | 250.3 | 0.4 | 6.647 | 0.005945445 | 0.012 | 0.0133921
300.2 | 0.3 | 9.712 | 0.00868687 | 0.02 | 0.02180508 | 300.6 | 0.6 | 6.451 | 0.005769774 | 0.008 | 0.009863584
350.2 | 0.3 | 9.301 | 0.008319261 | 0.019 | 0.02074151 | 350.6 | 0.6 | 6.216 | 0.005560126 | 0.012 | 0.01322554
401.1 | 0 | 8.788 | 0.017576 | 0 | 0.017576 | 401.3 | 0 | 5.964 | 0.011928 | 0 | 0.011928
450.4 | 0.5 | 8.342 | 0.007460989 | 0.029 | 0.02994439 | 450.6 | 0.6 | 5.7 | 0.005097895 | 0.017 | 0.01774792
500.6 | 0.6 | 7.834 | 0.007007011 | 0.039 | 0.03962446 | 500.7 | 0.6 | 5.422 | 0.004849244 | 0.016 | 0.01671871
550.4 | 0.4 | 7.285 | 0.006515953 | 0.032 | 0.03265666 | 550.7 | 0.6 | 5.119 | 0.004578419 | 0.019 | 0.01954385
600.7 | 0.6 | 6.607 | 0.006602243 | 0.064 | 0.06433964 | 600.7 | 0.6 | 4.714 | 0.004215997 | 0.018 | 0.01848715
650.6 | 0.5 | 5.858 | 0.005874016 | 0.061 | 0.06128217 | 650.7 | 0.5 | 4.199 | 0.003756109 | 0.025 | 0.02528059
700.8 | 0.6 | 4.93 | 0.007291099 | 0.088 | 0.08830153 | 700.8 | 0.5 | 3.534 | 0.004179458 | 0.026 | 0.02633378
751.1 | 0.5 | 6.376 | 0.008802572 | 0.091 | 0.09142475 | 750.6 | 0.4 | 4.402 | 0.006063332 | 0.013 | 0.01434448
Temp/°C | Temp Err/°C | Therm Diff/mm^2s^-1 | Total Err/(mm^2/s) |  |  | Temp/°C | Temp Err/°C | Therm Diff/mm^2s^-1 | Total Err/(mm^2/s)
31.4 | 0.4 | 11.506 | 0.348831 |  |  | 31.5 | 0.3 | 7.464 | 0.1413164
50.7 | 0.4 | 11.679 | 0.2703398 |  |  | 50.7 | 0.4 | 7.355 | 0.08560617
100.9 | 0.5 | 11.141 | 0.08227283 |  |  | 100.9 | 0.4 | 7.205 | 0.04714612
150.6 | 0.6 | 10.825 | 0.05083304 |  |  | 150.6 | 0.6 | 7.026 | 0.02578483
200.5 | 0.5 | 10.506 | 0.03743966 |  |  | 200.6 | 0.6 | 6.852 | 0.01131283
250.2 | 0.3 | 10.116 | 0.02104456 |  |  | 250.3 | 0.4 | 6.647 | 0.0133921
300.2 | 0.3 | 9.712 | 0.02180508 |  |  | 300.6 | 0.6 | 6.451 | 0.009863584
350.2 | 0.3 | 9.301 | 0.02074151 |  |  | 350.6 | 0.6 | 6.216 | 0.01322554
401.1 | 0 | 8.788 | 0.017576 |  |  | 401.3 | 0 | 5.964 | 0.011928
450.4 | 0.5 | 8.342 | 0.02994439 |  |  | 450.6 | 0.6 | 5.7 | 0.01774792
500.6 | 0.6 | 7.834 | 0.03962446 |  |  | 500.7 | 0.6 | 5.422 | 0.01671871
550.4 | 0.4 | 7.285 | 0.03265666 |  |  | 550.7 | 0.6 | 5.119 | 0.01954385
600.7 | 0.6 | 6.607 | 0.06433964 |  |  | 600.7 | 0.6 | 4.714 | 0.01848715
650.6 | 0.5 | 5.858 | 0.06128217 |  |  | 650.7 | 0.5 | 4.199 | 0.02528059
700.8 | 0.6 | 4.93 | 0.08830153 |  |  | 700.8 | 0.5 | 3.534 | 0.02633378
751.1 | 0.5 | 6.376 | 0.09142475 |  |  | 750.6 | 0.4 | 4.402 | 0.01434448

## Sheet2
BM Eurofer MIT
| 0.108 | 0.008835816
| 0.114 | 0.014110342
| 0.104 | 0.012850535
mean | 0.1086667 | 10.86667
0.004109609
0.007010386
| 0.008126156 | 0.8126156
MZ Eurofer MIT
| 0.0773 | 0.007567303
| 0.0901 | 0.008279742
| 0.0792 | 0.008059843
mean | 0.0822 | 8.22
0.00563974
0.004604096
| 0.00728041 | 0.728041
Mergia et al. data
8.381+0.000600691*(x+273.15)-0.00000509213*(x+273.15)**2
Temp | Therm diff
30 | 8.095133
31 | 8.092641
32 | 8.090139
33 | 8.087627
34 | 8.085105
35 | 8.082572
36 | 8.08003
37 | 8.077477
38 | 8.074914
39 | 8.072341
40 | 8.069757
41 | 8.067164
42 | 8.06456
43 | 8.061946
44 | 8.059322
45 | 8.056687
46 | 8.054043
47 | 8.051388
48 | 8.048723
49 | 8.046048
50 | 8.043363
51 | 8.040667
52 | 8.037962
53 | 8.035246
54 | 8.03252
55 | 8.029784
56 | 8.027037
57 | 8.024281
58 | 8.021514
59 | 8.018737
60 | 8.01595
61 | 8.013153
62 | 8.010345
63 | 8.007528
64 | 8.0047
65 | 8.001862
66 | 7.999014
67 | 7.996155
68 | 7.993287
69 | 7.990408
70 | 7.987519
71 | 7.98462
72 | 7.981711
73 | 7.978791
74 | 7.975861
75 | 7.972922
76 | 7.969971
77 | 7.967011
78 | 7.964041
79 | 7.96106
80 | 7.958069
81 | 7.955068
82 | 7.952057
83 | 7.949036
84 | 7.946004
85 | 7.942963
86 | 7.939911
87 | 7.936849
88 | 7.933776
89 | 7.930694
90 | 7.927601
91 | 7.924499
92 | 7.921386
93 | 7.918262
94 | 7.915129
95 | 7.911985
96 | 7.908832
97 | 7.905668
98 | 7.902494
99 | 7.899309
100 | 7.896115
101 | 7.89291
102 | 7.889695
103 | 7.88647
104 | 7.883235
105 | 7.87999
106 | 7.876734
107 | 7.873468
108 | 7.870193
109 | 7.866906
110 | 7.86361
111 | 7.860304
112 | 7.856987
113 | 7.85366
114 | 7.850323
115 | 7.846976
116 | 7.843618
117 | 7.840251
118 | 7.836873
119 | 7.833485
120 | 7.830087
121 | 7.826678
122 | 7.82326
123 | 7.819831
124 | 7.816392
125 | 7.812943
126 | 7.809484
127 | 7.806015
128 | 7.802535
129 | 7.799045
130 | 7.795545
131 | 7.792035
132 | 7.788515
133 | 7.784984
134 | 7.781443
135 | 7.777892
136 | 7.774331
137 | 7.77076
138 | 7.767178
139 | 7.763587
140 | 7.759985
141 | 7.756373
142 | 7.752751
143 | 7.749118
144 | 7.745476
145 | 7.741823
146 | 7.73816
147 | 7.734487
148 | 7.730804
149 | 7.72711
150 | 7.723406
151 | 7.719692
152 | 7.715968
153 | 7.712234
154 | 7.70849
155 | 7.704735
156 | 7.70097
157 | 7.697195
158 | 7.69341
159 | 7.689615
160 | 7.685809
161 | 7.681994
162 | 7.678168
163 | 7.674332
164 | 7.670485
165 | 7.666629
166 | 7.662762
167 | 7.658885
168 | 7.654998
169 | 7.651101
170 | 7.647194
171 | 7.643276
172 | 7.639349
173 | 7.635411
174 | 7.631463
175 | 7.627504
176 | 7.623536
177 | 7.619557
178 | 7.615568
179 | 7.611569
180 | 7.60756
181 | 7.603541
182 | 7.599511
183 | 7.595471
184 | 7.591421
185 | 7.587361
186 | 7.583291
187 | 7.57921
188 | 7.57512
189 | 7.571019
190 | 7.566908
191 | 7.562787
192 | 7.558655
193 | 7.554514
194 | 7.550362
195 | 7.5462
196 | 7.542028
197 | 7.537845
198 | 7.533653
199 | 7.52945
200 | 7.525237
201 | 7.521014
202 | 7.516781
203 | 7.512537
204 | 7.508284
205 | 7.50402
206 | 7.499746
207 | 7.495462
208 | 7.491167
209 | 7.486863
210 | 7.482548
211 | 7.478223
212 | 7.473888
213 | 7.469543
214 | 7.465187
215 | 7.460822
216 | 7.456446
217 | 7.45206
218 | 7.447663
219 | 7.443257
220 | 7.43884
221 | 7.434414
222 | 7.429977
223 | 7.42553
224 | 7.421072
225 | 7.416605
226 | 7.412127
227 | 7.407639
228 | 7.403141
229 | 7.398633
230 | 7.394114
231 | 7.389586
232 | 7.385047
233 | 7.380498
234 | 7.375939
235 | 7.37137
236 | 7.36679
237 | 7.3622
238 | 7.3576
239 | 7.35299
240 | 7.34837
241 | 7.34374
242 | 7.339099
243 | 7.334448
244 | 7.329787
245 | 7.325116
246 | 7.320435
247 | 7.315743
248 | 7.311041
249 | 7.306329
250 | 7.301607
251 | 7.296875
252 | 7.292132
253 | 7.28738
254 | 7.282617
255 | 7.277844
256 | 7.273061
257 | 7.268267
258 | 7.263464
259 | 7.25865
260 | 7.253826
261 | 7.248992
262 | 7.244147
263 | 7.239293
264 | 7.234428
265 | 7.229553
266 | 7.224668
267 | 7.219773
268 | 7.214868
269 | 7.209952
270 | 7.205026
271 | 7.20009
272 | 7.195144
273 | 7.190188
274 | 7.185221
275 | 7.180245
276 | 7.175258
277 | 7.170261
278 | 7.165253
279 | 7.160236
280 | 7.155208
281 | 7.15017
282 | 7.145122
283 | 7.140064
284 | 7.134996
285 | 7.129917
286 | 7.124828
287 | 7.11973
288 | 7.11462
289 | 7.109501
290 | 7.104372
291 | 7.099232
292 | 7.094082
293 | 7.088922
294 | 7.083752
295 | 7.078571
296 | 7.073381
297 | 7.06818
298 | 7.062969
299 | 7.057748
300 | 7.052517
301 | 7.047275
302 | 7.042023
303 | 7.036762
304 | 7.031489
305 | 7.026207
306 | 7.020915
307 | 7.015612
308 | 7.010299
309 | 7.004976
310 | 6.999643
311 | 6.9943
312 | 6.988946
313 | 6.983583
314 | 6.978209
315 | 6.972825
316 | 6.96743
317 | 6.962026
318 | 6.956611
319 | 6.951186
320 | 6.945751
321 | 6.940306
322 | 6.934851
323 | 6.929385
324 | 6.92391
325 | 6.918424
326 | 6.912928
327 | 6.907421
328 | 6.901905
329 | 6.896378
330 | 6.890841
331 | 6.885294
332 | 6.879737
333 | 6.87417
334 | 6.868592
335 | 6.863004
336 | 6.857406
337 | 6.851798
338 | 6.84618
339 | 6.840551
340 | 6.834913
341 | 6.829264
342 | 6.823605
343 | 6.817935
344 | 6.812256
345 | 6.806566
346 | 6.800866
347 | 6.795157
348 | 6.789436
349 | 6.783706
350 | 6.777965
351 | 6.772215
352 | 6.766454
353 | 6.760683
354 | 6.754901
355 | 6.74911
356 | 6.743308
357 | 6.737497
358 | 6.731674
359 | 6.725842
360 | 6.72
361 | 6.714147
362 | 6.708285
363 | 6.702412
364 | 6.696529
365 | 6.690635
366 | 6.684732
367 | 6.678818
368 | 6.672894
369 | 6.66696
370 | 6.661016
371 | 6.655062
372 | 6.649097
373 | 6.643122
374 | 6.637137
375 | 6.631142
376 | 6.625137
377 | 6.619121
378 | 6.613096
379 | 6.60706
380 | 6.601014
381 | 6.594957
382 | 6.588891
383 | 6.582814
384 | 6.576727
385 | 6.570631
386 | 6.564523
387 | 6.558406
388 | 6.552278
389 | 6.546141
390 | 6.539993
391 | 6.533835
392 | 6.527666
393 | 6.521488
394 | 6.515299
395 | 6.5091
396 | 6.502891
397 | 6.496672
398 | 6.490443
399 | 6.484203
400 | 6.477954
401 | 6.471694
402 | 6.465424
403 | 6.459143
404 | 6.452853
405 | 6.446552
406 | 6.440241
407 | 6.43392
408 | 6.427589
409 | 6.421248
410 | 6.414896
411 | 6.408534
412 | 6.402162
413 | 6.39578
414 | 6.389388
415 | 6.382985
416 | 6.376572
417 | 6.37015
418 | 6.363717
419 | 6.357273
420 | 6.35082
421 | 6.344356
422 | 6.337882
423 | 6.331398
424 | 6.324904
425 | 6.3184
426 | 6.311885
427 | 6.305361
428 | 6.298826
429 | 6.292281
430 | 6.285725
431 | 6.27916
432 | 6.272584
433 | 6.265998
434 | 6.259402
435 | 6.252796
436 | 6.24618
437 | 6.239553
438 | 6.232916
439 | 6.22627
440 | 6.219612
441 | 6.212945
442 | 6.206268
443 | 6.19958
444 | 6.192882
445 | 6.186174
446 | 6.179456
447 | 6.172727
448 | 6.165989
449 | 6.15924
450 | 6.152481
451 | 6.145712
452 | 6.138933
453 | 6.132143
454 | 6.125343
455 | 6.118533
456 | 6.111713
457 | 6.104883
458 | 6.098043
459 | 6.091192
460 | 6.084331
461 | 6.07746
462 | 6.070579
463 | 6.063688
464 | 6.056786
465 | 6.049874
466 | 6.042953
467 | 6.03602
468 | 6.029078
469 | 6.022126
470 | 6.015163
471 | 6.00819
472 | 6.001207
473 | 5.994214
474 | 5.987211
475 | 5.980197
476 | 5.973173
477 | 5.966139
478 | 5.959095
479 | 5.952041
480 | 5.944976
481 | 5.937902
482 | 5.930817
483 | 5.923722
484 | 5.916617
485 | 5.909501
486 | 5.902376
487 | 5.89524
488 | 5.888094
489 | 5.880938
490 | 5.873771
491 | 5.866595
492 | 5.859408
493 | 5.852211
494 | 5.845004
495 | 5.837787
496 | 5.83056
497 | 5.823322
498 | 5.816074
499 | 5.808816
500 | 5.801548
501 | 5.79427
502 | 5.786981
503 | 5.779682
504 | 5.772373
505 | 5.765054
506 | 5.757725
507 | 5.750386
508 | 5.743036
509 | 5.735676
510 | 5.728306
511 | 5.720926
512 | 5.713535
513 | 5.706135
514 | 5.698724
515 | 5.691303
516 | 5.683872
517 | 5.676431
518 | 5.668979
519 | 5.661518
520 | 5.654046
521 | 5.646564
522 | 5.639071
523 | 5.631569
524 | 5.624056
525 | 5.616534
526 | 5.609001
527 | 5.601457
528 | 5.593904
529 | 5.586341
530 | 5.578767
531 | 5.571183
532 | 5.563589
533 | 5.555985
534 | 5.54837
535 | 5.540746
536 | 5.533111
537 | 5.525466
538 | 5.517811
539 | 5.510145
540 | 5.50247
541 | 5.494784
542 | 5.487088
543 | 5.479382
544 | 5.471666
545 | 5.463939
546 | 5.456203
547 | 5.448456
548 | 5.440699
549 | 5.432932
550 | 5.425154
551 | 5.417367
552 | 5.409569
553 | 5.401761
554 | 5.393943
555 | 5.386114
556 | 5.378276
557 | 5.370427
558 | 5.362568
559 | 5.354699
560 | 5.34682
561 | 5.338931
562 | 5.331031
563 | 5.323121
564 | 5.315201
565 | 5.307271
566 | 5.299331
567 | 5.29138
568 | 5.28342
569 | 5.275449
570 | 5.267468
571 | 5.259476
572 | 5.251475
573 | 5.243463
574 | 5.235441
575 | 5.227409
576 | 5.219367
577 | 5.211315
578 | 5.203252
579 | 5.19518
580 | 5.187097
581 | 5.179004
582 | 5.1709
583 | 5.162787
584 | 5.154663
585 | 5.146529
586 | 5.138385
587 | 5.130231
588 | 5.122067
589 | 5.113892
590 | 5.105707
591 | 5.097512
592 | 5.089307
593 | 5.081092
594 | 5.072867
595 | 5.064631
596 | 5.056385
597 | 5.048129
598 | 5.039863
599 | 5.031586
600 | 5.0233
601 | 5.015003
602 | 5.006696
603 | 4.998379
604 | 4.990051
605 | 4.981714
606 | 4.973366
607 | 4.965008
608 | 4.95664
609 | 4.948262
610 | 4.939873
611 | 4.931475
612 | 4.923066
613 | 4.914647
614 | 4.906218
615 | 4.897778
616 | 4.889329
617 | 4.880869
618 | 4.872399
619 | 4.863919
620 | 4.855429
621 | 4.846928
622 | 4.838418
623 | 4.829897
624 | 4.821366
625 | 4.812825
626 | 4.804273
627 | 4.795712
628 | 4.78714
629 | 4.778558
630 | 4.769966
631 | 4.761364
632 | 4.752751
633 | 4.744128
634 | 4.735496
635 | 4.726852
636 | 4.718199
637 | 4.709536
638 | 4.700862
639 | 4.692178
640 | 4.683484
641 | 4.67478
642 | 4.666066
643 | 4.657341
644 | 4.648607
645 | 4.639862
646 | 4.631107
647 | 4.622341
648 | 4.613566
649 | 4.60478
650 | 4.595985
651 | 4.587179
652 | 4.578362
653 | 4.569536
654 | 4.560699
655 | 4.551853
656 | 4.542996
657 | 4.534129
658 | 4.525251
659 | 4.516364
660 | 4.507466
661 | 4.498558
662 | 4.48964
663 | 4.480712
664 | 4.471774
665 | 4.462825
666 | 4.453866
667 | 4.444897
668 | 4.435918
669 | 4.426929
670 | 4.41793
671 | 4.40892
672 | 4.3999
673 | 4.39087
674 | 4.38183
675 | 4.372779
676 | 4.363719
677 | 4.354648
678 | 4.345567
679 | 4.336476
680 | 4.327374
681 | 4.318263
682 | 4.309141
683 | 4.300009
684 | 4.290867
685 | 4.281715
686 | 4.272552
687 | 4.26338
688 | 4.254197
689 | 4.245004
690 | 4.235801
691 | 4.226587
692 | 4.217364
693 | 4.20813
694 | 4.198886
695 | 4.189632
696 | 4.180368
697 | 4.171093
698 | 4.161809
699 | 4.152514
700 | 4.143209
701 | 4.133894
702 | 4.124568
703 | 4.115233
704 | 4.105887
705 | 4.096531
706 | 4.087165
707 | 4.077788
708 | 4.068402
709 | 4.059005
710 | 4.049598
711 | 4.040181
712 | 4.030754
713 | 4.021317
714 | 4.011869
715 | 4.002411
716 | 3.992943
717 | 3.983465
718 | 3.973977
719 | 3.964478
720 | 3.95497
721 | 3.945451
722 | 3.935922
723 | 3.926382
724 | 3.916833
725 | 3.907273
726 | 3.897703
727 | 3.888123
728 | 3.878533
729 | 3.868933
730 | 3.859322
731 | 3.849701
732 | 3.840071
733 | 3.830429
734 | 3.820778
735 | 3.811117
736 | 3.801445
737 | 3.791763
738 | 3.782071
739 | 3.772369
740 | 3.762657
741 | 3.752934
742 | 3.743201
743 | 3.733458
744 | 3.723705
745 | 3.713942
746 | 3.704168
747 | 3.694385
748 | 3.684591
749 | 3.674787
750 | 3.664972