## Sheet1
Element | at mass (amu) | wt% | g in 1000g | #atoms in 1000g | at% | atom ratio
Cr | 51.99 | 9 | 90 | 1.0425e+24 | 9.630914 | 447.3663 | Avogadro: | 6.0221e+23
C | 12.01 | 0.11 | 1.1 | 5.5157e+22 | 0.509559 | 23.66956 | Density | 7.7991 | g/cm3
Mn | 54.93 | 0.4 | 4 | 4.3853e+22 | 0.4051307 | 18.81876 | at density | 8.442e+22 | cm-3
V | 50.94 | 0.2 | 2 | 2.3644e+22 | 0.2184318 | 10.14639
N | 14 | 0.03 | 0.3 | 1.2904e+22 | 0.119217 | 5.537755
W | 183.8 | 1.1 | 11 | 3.6041e+22 | 0.3329599 | 15.46635
Ta | 180.9 | 0.07 | 0.7 | 2.3303e+21 | 0.02152803 | 1
Fe | 55.84 | 89.09 | 890.9 | 9.608e+24 | 88.76226 | 4123.102
Sum |  | 100 | 1000 | 1.0824e+25 | 100
|  |  |  | Sum of non-FeCr | 1.606826
|  | Element | weight fraction
|  | Cr | 0.09
|  | C | 0.0011
|  | Mn | 0.004
|  | V | 0.002
|  | N | 0.0003
|  | W | 0.011
|  | Ta | 0.0007
|  | Fe | 0.8909