## Sheet1
Proton Energy, E_0 (MeV) | E-0 (J) | E_0^2 (J^2) | Damage peak position, R (um) | R (m) | Peak width (um) | Useable region (um) | a (C^2mg^-1)
0.1 | 1.6e-14 | 2.56e-28 | - |  | - | -
0.2 | 3.2e-14 | 1.024e-27 | 0.8 | 8e-07 | 0.08 | 0.72 | 3.254e-44
0.5 | 8e-14 | 6.4e-27 | 2.24 | 2.24e-06 | 0.28 | 1.96 | 1.457792e-44
0.8 | 1.28e-13 | 1.6384e-26 | 4.8 | 4.8e-06 | 0.24 | 4.56 | 1.22025e-44
1 | 1.6e-13 | 2.56e-26 | 6.4 | 6.4e-06 | 0.8 | 5.6 | 1.04128e-44
1.2 | 1.92e-13 | 3.6864e-26 | 8.8 | 8.8e-06 | 0.4 | 8.4 | 9.942778e-45
1.5 | 2.4e-13 | 5.76e-26 | 12.24 | 1.224e-05 | 0.68 | 11.56 | 8.85088e-45
2 | 3.2e-13 | 1.024e-25 | 17.6 | 1.76e-05 | 1.6 | 16 | 7.1588e-45
3 | 4.8e-13 | 2.304e-25 | 36.8 | 3.68e-05 | 1.6 | 35.2 | 6.652622e-45
4 | 6.4e-13 | 4.096e-25 | 57.6 | 5.76e-05 | 2.4 | 55.2 | 5.8572e-45
5 | 8e-13 | 6.4e-25 | 84 | 8.4e-05 | 4 | 80 | 5.46672e-45
6 | 9.6e-13 | 9.216e-25 | 110.4 | 0.0001104 | 4.8 | 105.6 | 4.989467e-45
7 | 1.12e-12 | 1.2544e-24 | 140.8 | 0.0001408 | 4.8 | 136 | 4.675135e-45
8 | 1.28e-12 | 1.6384e-24 | 184 | 0.000184 | 8 | 176 | 4.677625e-45
9 | 1.44e-12 | 2.0736e-24 | 220.8 | 0.0002208 | 9.2 | 211.6 | 4.435081e-45
10 | 1.6e-12 | 2.56e-24 | 264 | 0.000264 | 12 | 252 | 4.29528e-45
15 | 2.4e-12 | 5.76e-24 | 528 | 0.000528 | 24 | 504 | 3.818027e-45
20 | 3.2e-12 | 1.024e-23 | 800 | 0.0008 | 40 | 760 | 3.254e-45