## Raw_Data
Depth | Vacancies by Ion | Vacancies by recoil | 1.9MeV Fluence [cm-2] | Atomic Density
Ang |  |  | 1.0472e+19 | cm-3
2500.01 | 1.23515e-06 | 2.74562e-06 |  | 8.442e+22
5000.01 | 4.16727e-06 | 8.60615e-06 | Change the value above to desired dose rate
7500.01 | 7.8289e-06 | 1.63e-05
10000 | 6.8492e-06 | 1.50825e-05 | Can load in raw data to left and edit atomic density as required for different samples
12500 | 6.18277e-06 | 1.32844e-05
15000 | 7.43019e-06 | 1.55688e-05
17500 | 8.04097e-06 | 1.65507e-05
20000 | 8.21097e-06 | 1.67989e-05
22500 | 8.22061e-06 | 1.71807e-05
25000 | 8.35279e-06 | 1.69779e-05
27500 | 8.42202e-06 | 1.67568e-05
30000 | 8.552e-06 | 1.76329e-05
32500 | 8.62517e-06 | 1.80171e-05
35000 | 8.59129e-06 | 1.83426e-05
37500 | 8.84951e-06 | 1.85512e-05
40000 | 8.95437e-06 | 1.78587e-05
42500 | 9.042e-06 | 1.91922e-05
45000 | 9.15402e-06 | 1.85359e-05
47500 | 9.32096e-06 | 1.87116e-05
50000 | 9.3138e-06 | 1.96287e-05
52500 | 9.53229e-06 | 2.04206e-05
55000 | 9.62401e-06 | 2.05848e-05
57500 | 9.82907e-06 | 1.9215e-05
60000 | 9.92035e-06 | 2.06208e-05
62500 | 1.00553e-05 | 1.99618e-05
65000 | 1.0187e-05 | 2.15543e-05
67500 | 1.02763e-05 | 2.16082e-05
70000 | 1.05482e-05 | 2.12757e-05
72500 | 1.07266e-05 | 2.15999e-05
75000 | 1.08776e-05 | 2.29452e-05
77500 | 1.10322e-05 | 2.18026e-05
80000 | 1.12515e-05 | 2.25655e-05
82500 | 1.14773e-05 | 2.25676e-05
85000 | 1.16375e-05 | 2.31056e-05
87500 | 1.18159e-05 | 2.37285e-05
90000 | 1.21358e-05 | 2.36188e-05
92500 | 1.23544e-05 | 2.49132e-05
95000 | 1.26445e-05 | 2.44556e-05
97500 | 1.28563e-05 | 2.45853e-05
100000 | 1.32044e-05 | 2.54776e-05
102500 | 1.34873e-05 | 2.58158e-05
105000 | 1.38428e-05 | 2.68709e-05
107500 | 1.41715e-05 | 2.67218e-05
110000 | 1.44996e-05 | 2.92392e-05
112500 | 1.49508e-05 | 2.88178e-05
115000 | 1.53546e-05 | 2.91926e-05
117500 | 1.57478e-05 | 3.03043e-05
120000 | 1.63038e-05 | 2.99166e-05
122500 | 1.69512e-05 | 3.13646e-05
125000 | 1.74926e-05 | 3.24689e-05
127500 | 1.80717e-05 | 3.40228e-05
130000 | 1.88738e-05 | 3.44785e-05
132500 | 1.96145e-05 | 3.65397e-05
135000 | 2.04782e-05 | 3.76948e-05
137500 | 2.15001e-05 | 4.01775e-05
140000 | 2.27585e-05 | 4.05891e-05
142500 | 2.39824e-05 | 4.2551e-05
145000 | 2.53934e-05 | 4.46337e-05
147500 | 2.73571e-05 | 4.6545e-05
150000 | 2.947e-05 | 5.05013e-05
152500 | 3.22248e-05 | 5.51264e-05
155000 | 3.55527e-05 | 5.79001e-05
157500 | 3.99617e-05 | 6.34976e-05
160000 | 4.62065e-05 | 7.08091e-05
162500 | 5.56128e-05 | 8.1097e-05
165000 | 7.22497e-05 | 9.57239e-05
167500 | 0.000107553 | 0.000122064
170000 | 0.000180323 | 0.000159261
172500 | 0.000289757 | 0.000194723
175000 | 0.000363748 | 0.000192532
177500 | 0.000315697 | 0.000137759
180000 | 0.000180493 | 6.759e-05
182500 | 6.61408e-05 | 2.15125e-05
185000 | 1.5222e-05 | 4.3975e-06
187500 | 2.17426e-06 | 5.71416e-07
190000 | 1.7789e-07 | 3.31746e-08
192500 | 7.88674e-09 | 1.63256e-09
195000 | 2.92102e-10 | 3.18983e-10
197500 | 0 | 0
200000 | 0 | 0
202500 | 0 | 0
205000 | 0 | 0
207500 | 0 | 0
210000 | 0 | 0
212500 | 0 | 0
215000 | 0 | 0
217500 | 0 | 0
220000 | 0 | 0
222500 | 0 | 0
225000 | 0 | 0
227500 | 0 | 0
230000 | 0 | 0
232500 | 0 | 0
235000 | 0 | 0
237500 | 0 | 0
240000 | 0 | 0
242500 | 0 | 0
245000 | 0 | 0
247500 | 0 | 0
250000 | 0 | 0
To convert | to Energy Los | t - multiply b | y Average Binding Energy = 3 eV/Vacancy

## Sheet2
2500.01 | 1.23515e-06 | 2.74562e-06
5000.01 | 4.16727e-06 | 8.60615e-06
7500.01 | 7.8289e-06 | 1.63e-05
10000 | 6.8492e-06 | 1.50825e-05
12500 | 6.18277e-06 | 1.32844e-05
15000 | 7.43019e-06 | 1.55688e-05
17500 | 8.04097e-06 | 1.65507e-05
20000 | 8.21097e-06 | 1.67989e-05
22500 | 8.22061e-06 | 1.71807e-05
25000 | 8.35279e-06 | 1.69779e-05
27500 | 8.42202e-06 | 1.67568e-05
30000 | 8.552e-06 | 1.76329e-05
32500 | 8.62517e-06 | 1.80171e-05
35000 | 8.59129e-06 | 1.83426e-05
37500 | 8.84951e-06 | 1.85512e-05
40000 | 8.95437e-06 | 1.78587e-05
42500 | 9.042e-06 | 1.91922e-05
45000 | 9.15402e-06 | 1.85359e-05
47500 | 9.32096e-06 | 1.87116e-05
50000 | 9.3138e-06 | 1.96287e-05
52500 | 9.53229e-06 | 2.04206e-05
55000 | 9.62401e-06 | 2.05848e-05
57500 | 9.82907e-06 | 1.9215e-05
60000 | 9.92035e-06 | 2.06208e-05
62500 | 1.00553e-05 | 1.99618e-05
65000 | 1.0187e-05 | 2.15543e-05
67500 | 1.02763e-05 | 2.16082e-05
70000 | 1.05482e-05 | 2.12757e-05
72500 | 1.07266e-05 | 2.15999e-05
75000 | 1.08776e-05 | 2.29452e-05
77500 | 1.10322e-05 | 2.18026e-05
80000 | 1.12515e-05 | 2.25655e-05
82500 | 1.14773e-05 | 2.25676e-05
85000 | 1.16375e-05 | 2.31056e-05
87500 | 1.18159e-05 | 2.37285e-05
90000 | 1.21358e-05 | 2.36188e-05
92500 | 1.23544e-05 | 2.49132e-05
95000 | 1.26445e-05 | 2.44556e-05
97500 | 1.28563e-05 | 2.45853e-05
100000 | 1.32044e-05 | 2.54776e-05
102500 | 1.34873e-05 | 2.58158e-05
105000 | 1.38428e-05 | 2.68709e-05
107500 | 1.41715e-05 | 2.67218e-05
110000 | 1.44996e-05 | 2.92392e-05
112500 | 1.49508e-05 | 2.88178e-05
115000 | 1.53546e-05 | 2.91926e-05
117500 | 1.57478e-05 | 3.03043e-05
120000 | 1.63038e-05 | 2.99166e-05
122500 | 1.69512e-05 | 3.13646e-05
125000 | 1.74926e-05 | 3.24689e-05
127500 | 1.80717e-05 | 3.40228e-05
130000 | 1.88738e-05 | 3.44785e-05
132500 | 1.96145e-05 | 3.65397e-05
135000 | 2.04782e-05 | 3.76948e-05
137500 | 2.15001e-05 | 4.01775e-05
140000 | 2.27585e-05 | 4.05891e-05
142500 | 2.39824e-05 | 4.2551e-05
145000 | 2.53934e-05 | 4.46337e-05
147500 | 2.73571e-05 | 4.6545e-05
150000 | 2.947e-05 | 5.05013e-05
152500 | 3.22248e-05 | 5.51264e-05
155000 | 3.55527e-05 | 5.79001e-05
157500 | 3.99617e-05 | 6.34976e-05
160000 | 4.62065e-05 | 7.08091e-05
162500 | 5.56128e-05 | 8.1097e-05
165000 | 7.22497e-05 | 9.57239e-05
167500 | 0.000107553 | 0.000122064
170000 | 0.000180323 | 0.000159261
172500 | 0.000289757 | 0.000194723
175000 | 0.000363748 | 0.000192532
177500 | 0.000315697 | 0.000137759
180000 | 0.000180493 | 6.759e-05
182500 | 6.61408e-05 | 2.15125e-05
185000 | 1.5222e-05 | 4.3975e-06
187500 | 2.17426e-06 | 5.71416e-07
190000 | 1.7789e-07 | 3.31746e-08
192500 | 7.88674e-09 | 1.63256e-09
195000 | 2.92102e-10 | 3.18983e-10
197500 | 0 | 0
200000 | 0 | 0
202500 | 0 | 0
205000 | 0 | 0
207500 | 0 | 0
210000 | 0 | 0
212500 | 0 | 0
215000 | 0 | 0
217500 | 0 | 0
220000 | 0 | 0
222500 | 0 | 0
225000 | 0 | 0
227500 | 0 | 0
230000 | 0 | 0
232500 | 0 | 0
235000 | 0 | 0
237500 | 0 | 0
240000 | 0 | 0
242500 | 0 | 0
245000 | 0 | 0
247500 | 0 | 0
250000 | 0 | 0
| To | convert | to | Energy | Lost | - | multiply | by | Average | Binding | Energy | = | 3 | eV/Vacancy

## Analysis
Depth | Total Vacs | Depth | Dpa
um | 1.9MeV | um | 1.9MeV
0.250001 | 3.98077e-06 | 0.250001 | 0.04937948
0.500001 | 1.277342e-05 | 0.500001 | 0.1584479
0.750001 | 2.41289e-05 | 0.750001 | 0.299307
1 | 2.19317e-05 | 1 | 0.2720519 | 0.2867647
1.25 | 1.946717e-05 | 1.25 | 0.2414806 | 0.3245642 | 0.3056644 | = XRD average damage in region of interest
1.5 | 2.299899e-05 | 1.5 | 0.2852911
1.75 | 2.459167e-05 | 1.75 | 0.3050475
2 | 2.500987e-05 | 2 | 0.310235
2.25 | 2.540131e-05 | 2.25 | 0.3150907
2.5 | 2.533069e-05 | 2.5 | 0.3142147
2.75 | 2.517882e-05 | 2.75 | 0.3123308
3 | 2.61849e-05 | 3 | 0.3248107
3.25 | 2.664227e-05 | 3.25 | 0.3304842
3.5 | 2.693389e-05 | 3.5 | 0.3341016
3.75 | 2.740071e-05 | 3.75 | 0.3398922
4 | 2.681307e-05 | 4 | 0.3326028
4.25 | 2.82342e-05 | 4.25 | 0.3502313
4.5 | 2.768992e-05 | 4.5 | 0.3434797
4.75 | 2.803256e-05 | 4.75 | 0.34773
5 | 2.89425e-05 | 5 | 0.3590174
5.25 | 2.995289e-05 | 5.25 | 0.3715508
5.5 | 3.020881e-05 | 5.5 | 0.3747253
5.75 | 2.904407e-05 | 5.75 | 0.3602773
6 | 3.054115e-05 | 6 | 0.3788478
6.25 | 3.00171e-05 | 6.25 | 0.3723473
6.5 | 3.17413e-05 | 6.5 | 0.3937351
6.75 | 3.18845e-05 | 6.75 | 0.3955114
7 | 3.18239e-05 | 7 | 0.3947597
7.25 | 3.23265e-05 | 7.25 | 0.4009942
7.5 | 3.38228e-05 | 7.5 | 0.4195551
7.75 | 3.28348e-05 | 7.75 | 0.4072994
8 | 3.3817e-05 | 8 | 0.4194831
8.25 | 3.40449e-05 | 8.25 | 0.4223101
8.5 | 3.47431e-05 | 8.5 | 0.4309709
8.75 | 3.55444e-05 | 8.75 | 0.4409107
9 | 3.57546e-05 | 9 | 0.4435181
9.25 | 3.72676e-05 | 9.25 | 0.4622861
9.5 | 3.71001e-05 | 9.5 | 0.4602084
9.75 | 3.74416e-05 | 9.75 | 0.4644445
10 | 3.8682e-05 | 10 | 0.479831
10.25 | 3.93031e-05 | 10.25 | 0.4875355
10.5 | 4.07137e-05 | 10.5 | 0.5050333
10.75 | 4.08933e-05 | 10.75 | 0.5072611
11 | 4.37388e-05 | 11 | 0.5425581
11.25 | 4.37686e-05 | 11.25 | 0.5429278
11.5 | 4.45472e-05 | 11.5 | 0.5525859
11.75 | 4.60521e-05 | 11.75 | 0.5712535
12 | 4.62204e-05 | 12 | 0.5733412
12.25 | 4.83158e-05 | 12.25 | 0.5993336
12.5 | 4.99615e-05 | 12.5 | 0.6197477
12.75 | 5.20945e-05 | 12.75 | 0.6462065
13 | 5.33523e-05 | 13 | 0.6618088
13.25 | 5.61542e-05 | 13.25 | 0.696565
13.5 | 5.8173e-05 | 13.5 | 0.7216072
13.75 | 6.16776e-05 | 13.75 | 0.7650801
14 | 6.33476e-05 | 14 | 0.7857956
14.25 | 6.65334e-05 | 14.25 | 0.8253139
14.5 | 7.00271e-05 | 14.5 | 0.8686515
14.75 | 7.39021e-05 | 14.75 | 0.9167189
15 | 7.99713e-05 | 15 | 0.9920043
15.25 | 8.73512e-05 | 15.25 | 1.083548
15.5 | 9.34528e-05 | 15.5 | 1.159236
15.75 | 0.0001034593 | 15.75 | 1.283361
16 | 0.0001170156 | 16 | 1.451521
16.25 | 0.0001367098 | 16.25 | 1.695817
16.5 | 0.0001679736 | 16.5 | 2.083629
16.75 | 0.000229617 | 16.75 | 2.848285
17 | 0.000339584 | 17 | 4.212371
17.25 | 0.00048448 | 17.25 | 6.009734
17.5 | 0.00055628 | 17.5 | 6.900378
17.75 | 0.000453456 | 17.75 | 5.624897
18 | 0.000248083 | 18 | 3.077347
18.25 | 8.76533e-05 | 18.25 | 1.087296
18.5 | 1.96195e-05 | 18.5 | 0.2433702
18.75 | 2.745676e-06 | 18.75 | 0.03405875
19 | 2.110646e-07 | 19 | 0.002618152
19.25 | 9.5193e-09 | 19.25 | 0.0001180822
19.5 | 6.11085e-10 | 19.5 | 7.580207e-06
19.75 | 0 | 19.75 | 0
20 | 0 | 20 | 0
20.25 | 0 | 20.25 | 0
20.5 | 0 | 20.5 | 0
20.75 | 0 | 20.75 | 0
21 | 0 | 21 | 0
21.25 | 0 | 21.25 | 0
21.5 | 0 | 21.5 | 0
21.75 | 0 | 21.75 | 0
22 | 0 | 22 | 0
22.25 | 0 | 22.25 | 0
22.5 | 0 | 22.5 | 0
22.75 | 0 | 22.75 | 0
23 | 0 | 23 | 0
23.25 | 0 | 23.25 | 0
23.5 | 0 | 23.5 | 0
23.75 | 0 | 23.75 | 0
24 | 0 | 24 | 0
24.25 | 0 | 24.25 | 0
24.5 | 0 | 24.5 | 0
24.75 | 0 | 24.75 | 0
25 | 0 | 25 | 0