## Raw_Data
Depth | Vacancies by Ion | Vacancies by recoil | 1.9MeV Fluence | Atomic Density
Ang |  |  | 1e+20 | cm-3
2500.01 | 1.23515e-06 | 2.74562e-06 |  | 8.442e+22
5000.01 | 4.16727e-06 | 8.60615e-06 | Change the value above to desired dose rate
7500.01 | 7.8289e-06 | 1.63e-05
10000 | 6.8492e-06 | 1.50825e-05 | Can load in raw data to left and edit atomic density as required for different samples
12500 | 6.18277e-06 | 1.32844e-05
15000 | 7.43019e-06 | 1.55688e-05
17500 | 8.04097e-06 | 1.65507e-05
20000 | 8.21097e-06 | 1.67989e-05
22500 | 8.22061e-06 | 1.71807e-05
25000 | 8.35279e-06 | 1.69779e-05
27500 | 8.42202e-06 | 1.67568e-05
30000 | 8.552e-06 | 1.76329e-05
32500 | 8.62517e-06 | 1.80171e-05
35000 | 8.59129e-06 | 1.83426e-05
37500 | 8.84951e-06 | 1.85512e-05
40000 | 8.95437e-06 | 1.78587e-05
42500 | 9.042e-06 | 1.91922e-05
45000 | 9.15402e-06 | 1.85359e-05
47500 | 9.32096e-06 | 1.87116e-05
50000 | 9.3138e-06 | 1.96287e-05
52500 | 9.53229e-06 | 2.04206e-05
55000 | 9.62401e-06 | 2.05848e-05
57500 | 9.82907e-06 | 1.9215e-05
60000 | 9.92035e-06 | 2.06208e-05
62500 | 1.00553e-05 | 1.99618e-05
65000 | 1.0187e-05 | 2.15543e-05
67500 | 1.02763e-05 | 2.16082e-05
70000 | 1.05482e-05 | 2.12757e-05
72500 | 1.07266e-05 | 2.15999e-05
75000 | 1.08776e-05 | 2.29452e-05
77500 | 1.10322e-05 | 2.18026e-05
80000 | 1.12515e-05 | 2.25655e-05
82500 | 1.14773e-05 | 2.25676e-05
85000 | 1.16375e-05 | 2.31056e-05
87500 | 1.18159e-05 | 2.37285e-05
90000 | 1.21358e-05 | 2.36188e-05
92500 | 1.23544e-05 | 2.49132e-05
95000 | 1.26445e-05 | 2.44556e-05
97500 | 1.28563e-05 | 2.45853e-05
100000 | 1.32044e-05 | 2.54776e-05
102500 | 1.34873e-05 | 2.58158e-05
105000 | 1.38428e-05 | 2.68709e-05
107500 | 1.41715e-05 | 2.67218e-05
110000 | 1.44996e-05 | 2.92392e-05
112500 | 1.49508e-05 | 2.88178e-05
115000 | 1.53546e-05 | 2.91926e-05
117500 | 1.57478e-05 | 3.03043e-05
120000 | 1.63038e-05 | 2.99166e-05
122500 | 1.69512e-05 | 3.13646e-05
125000 | 1.74926e-05 | 3.24689e-05
127500 | 1.80717e-05 | 3.40228e-05
130000 | 1.88738e-05 | 3.44785e-05
132500 | 1.96145e-05 | 3.65397e-05
135000 | 2.04782e-05 | 3.76948e-05
137500 | 2.15001e-05 | 4.01775e-05
140000 | 2.27585e-05 | 4.05891e-05
142500 | 2.39824e-05 | 4.2551e-05
145000 | 2.53934e-05 | 4.46337e-05
147500 | 2.73571e-05 | 4.6545e-05
150000 | 2.947e-05 | 5.05013e-05
152500 | 3.22248e-05 | 5.51264e-05
155000 | 3.55527e-05 | 5.79001e-05
157500 | 3.99617e-05 | 6.34976e-05
160000 | 4.62065e-05 | 7.08091e-05
162500 | 5.56128e-05 | 8.1097e-05
165000 | 7.22497e-05 | 9.57239e-05
167500 | 0.000107553 | 0.000122064
170000 | 0.000180323 | 0.000159261
172500 | 0.000289757 | 0.000194723
175000 | 0.000363748 | 0.000192532
177500 | 0.000315697 | 0.000137759
180000 | 0.000180493 | 6.759e-05
182500 | 6.61408e-05 | 2.15125e-05
185000 | 1.5222e-05 | 4.3975e-06
187500 | 2.17426e-06 | 5.71416e-07
190000 | 1.7789e-07 | 3.31746e-08
192500 | 7.88674e-09 | 1.63256e-09
195000 | 2.92102e-10 | 3.18983e-10
197500 | 0 | 0
200000 | 0 | 0
202500 | 0 | 0
205000 | 0 | 0
207500 | 0 | 0
210000 | 0 | 0
212500 | 0 | 0
215000 | 0 | 0
217500 | 0 | 0
220000 | 0 | 0
222500 | 0 | 0
225000 | 0 | 0
227500 | 0 | 0
230000 | 0 | 0
232500 | 0 | 0
235000 | 0 | 0
237500 | 0 | 0
240000 | 0 | 0
242500 | 0 | 0
245000 | 0 | 0
247500 | 0 | 0
250000 | 0 | 0
To convert | to Energy Los | t - multiply b | y Average Binding Energy = 3 eV/Vacancy

## Sheet2
2500.01 | 1.23515e-06 | 2.74562e-06
5000.01 | 4.16727e-06 | 8.60615e-06
7500.01 | 7.8289e-06 | 1.63e-05
10000 | 6.8492e-06 | 1.50825e-05
12500 | 6.18277e-06 | 1.32844e-05
15000 | 7.43019e-06 | 1.55688e-05
17500 | 8.04097e-06 | 1.65507e-05
20000 | 8.21097e-06 | 1.67989e-05
22500 | 8.22061e-06 | 1.71807e-05
25000 | 8.35279e-06 | 1.69779e-05
27500 | 8.42202e-06 | 1.67568e-05
30000 | 8.552e-06 | 1.76329e-05
32500 | 8.62517e-06 | 1.80171e-05
35000 | 8.59129e-06 | 1.83426e-05
37500 | 8.84951e-06 | 1.85512e-05
40000 | 8.95437e-06 | 1.78587e-05
42500 | 9.042e-06 | 1.91922e-05
45000 | 9.15402e-06 | 1.85359e-05
47500 | 9.32096e-06 | 1.87116e-05
50000 | 9.3138e-06 | 1.96287e-05
52500 | 9.53229e-06 | 2.04206e-05
55000 | 9.62401e-06 | 2.05848e-05
57500 | 9.82907e-06 | 1.9215e-05
60000 | 9.92035e-06 | 2.06208e-05
62500 | 1.00553e-05 | 1.99618e-05
65000 | 1.0187e-05 | 2.15543e-05
67500 | 1.02763e-05 | 2.16082e-05
70000 | 1.05482e-05 | 2.12757e-05
72500 | 1.07266e-05 | 2.15999e-05
75000 | 1.08776e-05 | 2.29452e-05
77500 | 1.10322e-05 | 2.18026e-05
80000 | 1.12515e-05 | 2.25655e-05
82500 | 1.14773e-05 | 2.25676e-05
85000 | 1.16375e-05 | 2.31056e-05
87500 | 1.18159e-05 | 2.37285e-05
90000 | 1.21358e-05 | 2.36188e-05
92500 | 1.23544e-05 | 2.49132e-05
95000 | 1.26445e-05 | 2.44556e-05
97500 | 1.28563e-05 | 2.45853e-05
100000 | 1.32044e-05 | 2.54776e-05
102500 | 1.34873e-05 | 2.58158e-05
105000 | 1.38428e-05 | 2.68709e-05
107500 | 1.41715e-05 | 2.67218e-05
110000 | 1.44996e-05 | 2.92392e-05
112500 | 1.49508e-05 | 2.88178e-05
115000 | 1.53546e-05 | 2.91926e-05
117500 | 1.57478e-05 | 3.03043e-05
120000 | 1.63038e-05 | 2.99166e-05
122500 | 1.69512e-05 | 3.13646e-05
125000 | 1.74926e-05 | 3.24689e-05
127500 | 1.80717e-05 | 3.40228e-05
130000 | 1.88738e-05 | 3.44785e-05
132500 | 1.96145e-05 | 3.65397e-05
135000 | 2.04782e-05 | 3.76948e-05
137500 | 2.15001e-05 | 4.01775e-05
140000 | 2.27585e-05 | 4.05891e-05
142500 | 2.39824e-05 | 4.2551e-05
145000 | 2.53934e-05 | 4.46337e-05
147500 | 2.73571e-05 | 4.6545e-05
150000 | 2.947e-05 | 5.05013e-05
152500 | 3.22248e-05 | 5.51264e-05
155000 | 3.55527e-05 | 5.79001e-05
157500 | 3.99617e-05 | 6.34976e-05
160000 | 4.62065e-05 | 7.08091e-05
162500 | 5.56128e-05 | 8.1097e-05
165000 | 7.22497e-05 | 9.57239e-05
167500 | 0.000107553 | 0.000122064
170000 | 0.000180323 | 0.000159261
172500 | 0.000289757 | 0.000194723
175000 | 0.000363748 | 0.000192532
177500 | 0.000315697 | 0.000137759
180000 | 0.000180493 | 6.759e-05
182500 | 6.61408e-05 | 2.15125e-05
185000 | 1.5222e-05 | 4.3975e-06
187500 | 2.17426e-06 | 5.71416e-07
190000 | 1.7789e-07 | 3.31746e-08
192500 | 7.88674e-09 | 1.63256e-09
195000 | 2.92102e-10 | 3.18983e-10
197500 | 0 | 0
200000 | 0 | 0
202500 | 0 | 0
205000 | 0 | 0
207500 | 0 | 0
210000 | 0 | 0
212500 | 0 | 0
215000 | 0 | 0
217500 | 0 | 0
220000 | 0 | 0
222500 | 0 | 0
225000 | 0 | 0
227500 | 0 | 0
230000 | 0 | 0
232500 | 0 | 0
235000 | 0 | 0
237500 | 0 | 0
240000 | 0 | 0
242500 | 0 | 0
245000 | 0 | 0
247500 | 0 | 0
250000 | 0 | 0
| To | convert | to | Energy | Lost | - | multiply | by | Average | Binding | Energy | = | 3 | eV/Vacancy

## Analysis
Depth | Total Vacs | Dpa
um | 2MeV | 2MeV
0.250001 | 3.98077e-06 | 0.471541
0.500001 | 1.277342e-05 | 1.513072
0.750001 | 2.41289e-05 | 2.858182
1 | 2.19317e-05 | 2.597913
1.25 | 1.946717e-05 | 2.305978
1.5 | 2.299899e-05 | 2.724339
1.75 | 2.459167e-05 | 2.912999
2 | 2.500987e-05 | 2.962537
2.25 | 2.540131e-05 | 3.008905
2.5 | 2.533069e-05 | 3.00054
2.75 | 2.517882e-05 | 2.98255
3 | 2.61849e-05 | 3.101725
3.25 | 2.664227e-05 | 3.155902
3.5 | 2.693389e-05 | 3.190446
3.75 | 2.740071e-05 | 3.245743
4 | 2.681307e-05 | 3.176135
4.25 | 2.82342e-05 | 3.344474
4.5 | 2.768992e-05 | 3.280002
4.75 | 2.803256e-05 | 3.320589
5 | 2.89425e-05 | 3.428376
5.25 | 2.995289e-05 | 3.548061
5.5 | 3.020881e-05 | 3.578376
5.75 | 2.904407e-05 | 3.440407
6 | 3.054115e-05 | 3.617743
6.25 | 3.00171e-05 | 3.555667
6.5 | 3.17413e-05 | 3.759907
6.75 | 3.18845e-05 | 3.776869
7 | 3.18239e-05 | 3.769691
7.25 | 3.23265e-05 | 3.829226
7.5 | 3.38228e-05 | 4.00647
7.75 | 3.28348e-05 | 3.889437
8 | 3.3817e-05 | 4.005783
8.25 | 3.40449e-05 | 4.032779
8.5 | 3.47431e-05 | 4.115484
8.75 | 3.55444e-05 | 4.210402
9 | 3.57546e-05 | 4.235301
9.25 | 3.72676e-05 | 4.414523
9.5 | 3.71001e-05 | 4.394682
9.75 | 3.74416e-05 | 4.435134
10 | 3.8682e-05 | 4.582065
10.25 | 3.93031e-05 | 4.655637
10.5 | 4.07137e-05 | 4.82273
10.75 | 4.08933e-05 | 4.844004
11 | 4.37388e-05 | 5.181067
11.25 | 4.37686e-05 | 5.184597
11.5 | 4.45472e-05 | 5.276826
11.75 | 4.60521e-05 | 5.455088
12 | 4.62204e-05 | 5.475024
12.25 | 4.83158e-05 | 5.723234
12.5 | 4.99615e-05 | 5.918175
12.75 | 5.20945e-05 | 6.170839
13 | 5.33523e-05 | 6.319831
13.25 | 5.61542e-05 | 6.65173
13.5 | 5.8173e-05 | 6.890866
13.75 | 6.16776e-05 | 7.306002
14 | 6.33476e-05 | 7.503822
14.25 | 6.65334e-05 | 7.881195
14.5 | 7.00271e-05 | 8.29504
14.75 | 7.39021e-05 | 8.754052
15 | 7.99713e-05 | 9.472977
15.25 | 8.73512e-05 | 10.34716
15.5 | 9.34528e-05 | 11.06992
15.75 | 0.0001034593 | 12.25524
16 | 0.0001170156 | 13.86105
16.25 | 0.0001367098 | 16.19392
16.5 | 0.0001679736 | 19.89726
16.75 | 0.000229617 | 27.19922
17 | 0.000339584 | 40.22533
17.25 | 0.00048448 | 57.38894
17.5 | 0.00055628 | 65.89399
17.75 | 0.000453456 | 53.714
18 | 0.000248083 | 29.3866
18.25 | 8.76533e-05 | 10.38295
18.5 | 1.96195e-05 | 2.324022
18.75 | 2.745676e-06 | 0.3252383
19 | 2.110646e-07 | 0.0250016
19.25 | 9.5193e-09 | 0.001127606
19.5 | 6.11085e-10 | 7.23859e-05
19.75 | 0 | 0
20 | 0 | 0
20.25 | 0 | 0
20.5 | 0 | 0
20.75 | 0 | 0
21 | 0 | 0
21.25 | 0 | 0
21.5 | 0 | 0
21.75 | 0 | 0
22 | 0 | 0
22.25 | 0 | 0
22.5 | 0 | 0
22.75 | 0 | 0
23 | 0 | 0
23.25 | 0 | 0
23.5 | 0 | 0
23.75 | 0 | 0
24 | 0 | 0
24.25 | 0 | 0
24.5 | 0 | 0
24.75 | 0 | 0
25 | 0 | 0