## Raw_Data
Depth | Vacancies by Ion | Vacancies by recoil | 2MeV Fluence | Atomic Density
Ang |  |  | 1e+20 | cm-3
3000.01 | 3.836e-06 | 5.31888e-06 |  | 8.464e+22
6000.01 | 1.29195e-05 | 4.68636e-05 | Change the value above to desired dose rate
9000.01 | 1.78515e-05 | 4.05675e-05
12000 | 1.33347e-05 | 1.98434e-05 | Can load in raw data to left and edit atomic density as required for different samples
15000 | 1.76854e-05 | 2.80178e-05
18000 | 1.82667e-05 | 2.48818e-05
21000 | 1.918e-05 | 3.54686e-05
24000 | 1.85656e-05 | 4.19437e-05
27000 | 1.92132e-05 | 3.27155e-05
30000 | 2.02428e-05 | 3.29471e-05
33000 | 2.06745e-05 | 5.18987e-05
36000 | 2.14218e-05 | 4.01314e-05
39000 | 1.97446e-05 | 4.67845e-05
42000 | 2.13222e-05 | 5.50825e-05
45000 | 2.11561e-05 | 6.04136e-05
48000 | 2.17705e-05 | 3.89847e-05
51000 | 2.0907e-05 | 7.91611e-05
54000 | 2.17041e-05 | 3.7411e-05
57000 | 2.2933e-05 | 4.48335e-05
60000 | 2.27005e-05 | 7.31799e-05
63000 | 2.46102e-05 | 4.37858e-05
66000 | 2.2551e-05 | 5.24999e-05
69000 | 2.4195e-05 | 3.67606e-05
72000 | 2.40622e-05 | 7.52175e-05
75000 | 2.58224e-05 | 5.81665e-05
78000 | 2.42781e-05 | 5.77389e-05
81000 | 2.40788e-05 | 5.59503e-05
84000 | 2.68354e-05 | 5.62948e-05
87000 | 2.65033e-05 | 5.79322e-05
90000 | 2.61877e-05 | 5.43024e-05
93000 | 2.76989e-05 | 6.82688e-05
96000 | 2.82469e-05 | 7.50557e-05
99000 | 3.00736e-05 | 0.000108256
102000 | 2.76491e-05 | 8.47141e-05
105000 | 3.09039e-05 | 5.98662e-05
108000 | 3.02894e-05 | 4.60438e-05
111000 | 3.11364e-05 | 0.000105981
114000 | 3.30294e-05 | 5.99134e-05
117000 | 3.27305e-05 | 6.18214e-05
120000 | 3.47233e-05 | 9.6316e-05
123000 | 3.55037e-05 | 8.92802e-05
126000 | 3.5072e-05 | 6.18258e-05
129000 | 3.80611e-05 | 0.000119769
132000 | 3.98877e-05 | 6.92326e-05
135000 | 4.08177e-05 | 6.9037e-05
138000 | 4.35577e-05 | 9.12417e-05
141000 | 4.50688e-05 | 8.38309e-05
144000 | 4.54508e-05 | 8.56533e-05
147000 | 4.68457e-05 | 8.62251e-05
150000 | 5.03994e-05 | 9.49578e-05
153000 | 5.23921e-05 | 0.000122812
156000 | 5.73241e-05 | 0.000136981
159000 | 6.03962e-05 | 0.000125892
162000 | 6.95628e-05 | 0.000167279
165000 | 7.37143e-05 | 0.000130527
168000 | 8.36945e-05 | 0.000156267
171000 | 9.51693e-05 | 0.000168888
174000 | 0.000111011 | 0.000207667
177000 | 0.000142928 | 0.000266613
180000 | 0.000205699 | 0.000346655
183000 | 0.000366795 | 0.000484701
186000 | 0.000662216 | 0.00070101
189000 | 0.000896661 | 0.000730849
192000 | 0.000773028 | 0.000553549
195000 | 0.000390724 | 0.000244043
198000 | 0.000122868 | 6.59692e-05
201000 | 2.32319e-05 | 9.90249e-06
204000 | 2.35806e-06 | 6.74834e-07
207000 | 3.32121e-08 | 0
210000 | 0 | 0
213000 | 0 | 0
216000 | 0 | 0
219000 | 0 | 0
222000 | 0 | 0
225000 | 0 | 0
228000 | 0 | 0
231000 | 0 | 0
234000 | 0 | 0
237000 | 0 | 0
240000 | 0 | 0
243000 | 0 | 0
246000 | 0 | 0
249000 | 0 | 0
252000 | 0 | 0
255000 | 0 | 0
258000 | 0 | 0
261000 | 0 | 0
264000 | 0 | 0
267000 | 0 | 0
270000 | 0 | 0
273000 | 0 | 0
276000 | 0 | 0
279000 | 0 | 0
282000 | 0 | 0
285000 | 0 | 0
288000 | 0 | 0
291000 | 0 | 0
294000 | 0 | 0
297000 | 0 | 0
300000 | 0 | 0
To convert | to Energy Los | t - multiply b | y Average Binding Energy = 3 eV/Vacancy

## Analysis
Depth | Total Vacs | Dpa
um | 2MeV | 2MeV
0.300001 | 9.15488e-06 | 1.081626
0.600001 | 5.97831e-05 | 7.063221
0.900001 | 5.8419e-05 | 6.902056
1.2 | 3.31781e-05 | 3.919908
1.5 | 4.57032e-05 | 5.399716
1.8 | 4.31485e-05 | 5.097885
2.1 | 5.46486e-05 | 6.456593
2.4 | 6.05093e-05 | 7.149019
2.7 | 5.19287e-05 | 6.135243
3 | 5.31899e-05 | 6.284251
3.3 | 7.25732e-05 | 8.574338
3.6 | 6.15532e-05 | 7.272353
3.9 | 6.65291e-05 | 7.860243
4.2 | 7.64047e-05 | 9.02702
4.5 | 8.15697e-05 | 9.637252
4.8 | 6.07552e-05 | 7.178072
5.1 | 0.0001000681 | 11.82279
5.4 | 5.91151e-05 | 6.984298
5.7 | 6.77665e-05 | 8.006439
6 | 9.58804e-05 | 11.32802
6.3 | 6.8396e-05 | 8.080813
6.6 | 7.50509e-05 | 8.867072
6.9 | 6.09556e-05 | 7.201749
7.2 | 9.92797e-05 | 11.72964
7.5 | 8.39889e-05 | 9.923074
7.8 | 8.2017e-05 | 9.690099
8.1 | 8.00291e-05 | 9.455234
8.4 | 8.31302e-05 | 9.821621
8.7 | 8.44355e-05 | 9.975839
9 | 8.04901e-05 | 9.5097
9.3 | 9.59677e-05 | 11.33834
9.6 | 0.0001033026 | 12.20494
9.9 | 0.0001383296 | 16.34329
10.2 | 0.0001123632 | 13.27543
10.5 | 9.07701e-05 | 10.72426
10.8 | 7.63332e-05 | 9.018573
11.1 | 0.0001371174 | 16.20007
11.4 | 9.29428e-05 | 10.98095
11.7 | 9.45519e-05 | 11.17107
12 | 0.0001310393 | 15.48196
12.3 | 0.0001247839 | 14.7429
12.6 | 9.68978e-05 | 11.44823
12.9 | 0.0001578301 | 18.64722
13.2 | 0.0001091203 | 12.89228
13.5 | 0.0001098547 | 12.97905
13.8 | 0.0001347994 | 15.92621
14.1 | 0.0001288997 | 15.22917
14.4 | 0.0001311041 | 15.48961
14.7 | 0.0001330708 | 15.72198
15 | 0.0001453572 | 17.17358
15.3 | 0.0001752041 | 20.69992
15.6 | 0.0001943051 | 22.95665
15.9 | 0.0001862882 | 22.00948
16.2 | 0.0002368418 | 27.98225
16.5 | 0.0002042413 | 24.13059
16.8 | 0.0002399615 | 28.35084
17.1 | 0.0002640573 | 31.1977
17.4 | 0.000318678 | 37.65099
17.7 | 0.000409541 | 48.38622
18 | 0.000552354 | 65.25922
18.3 | 0.000851496 | 100.6021
18.6 | 0.001363226 | 161.0617
18.9 | 0.00162751 | 192.2862
19.2 | 0.001326577 | 156.7317
19.5 | 0.000634767 | 74.9961
19.8 | 0.0001888372 | 22.31063
20.1 | 3.313439e-05 | 3.914744
20.4 | 3.032894e-06 | 0.3583287
20.7 | 3.32121e-08 | 0.003923925
21 | 0 | 0
21.3 | 0 | 0
21.6 | 0 | 0
21.9 | 0 | 0
22.2 | 0 | 0
22.5 | 0 | 0
22.8 | 0 | 0
23.1 | 0 | 0
23.4 | 0 | 0
23.7 | 0 | 0
24 | 0 | 0
24.3 | 0 | 0
24.6 | 0 | 0
24.9 | 0 | 0
25.2 | 0 | 0
25.5 | 0 | 0
25.8 | 0 | 0
26.1 | 0 | 0
26.4 | 0 | 0
26.7 | 0 | 0
27 | 0 | 0
27.3 | 0 | 0
27.6 | 0 | 0
27.9 | 0 | 0
28.2 | 0 | 0
28.5 | 0 | 0
28.8 | 0 | 0
29.1 | 0 | 0
29.4 | 0 | 0
29.7 | 0 | 0
30 | 0 | 0